## Sheet1
采样日期：2025-04-17 13:45:51.442
Freq(Hz) | Zre(3)(Ω) | Zim(3)(Ω) | Z(3)(Ω) | phase(3)(°) | E(3)(mV)
2E3 | 2.568E-2 | 2.617E-3 | 2.582E-2 | 5.819E0 | 3.186E3
1.5E3 | 2.591E-2 | 1.201E-3 | 2.594E-2 | 2.653E0 | 3.186E3
1.125E3 | 2.635E-2 | -1.865E-4 | 2.635E-2 | -4.054E-1 | 3.186E3
8.434E2 | 2.674E-2 | -1.151E-3 | 2.677E-2 | -2.464E0 | 3.186E3
6.325E2 | 2.737E-2 | -2.095E-3 | 2.745E-2 | -4.377E0 | 3.186E3
4.743E2 | 2.797E-2 | -2.918E-3 | 2.813E-2 | -5.955E0 | 3.186E3
3.557E2 | 2.866E-2 | -3.635E-3 | 2.889E-2 | -7.229E0 | 3.186E3
2.667E2 | 2.937E-2 | -4.374E-3 | 2.97E-2 | -8.469E0 | 3.186E3
2E2 | 3.021E-2 | -5.131E-3 | 3.064E-2 | -9.64E0 | 3.186E3
1.5E2 | 3.12E-2 | -5.951E-3 | 3.177E-2 | -1.08E1 | 3.186E3
1.125E2 | 3.242E-2 | -6.715E-3 | 3.311E-2 | -1.17E1 | 3.186E3
8.434E1 | 3.378E-2 | -7.584E-3 | 3.462E-2 | -1.266E1 | 3.186E3
6.325E1 | 3.532E-2 | -8.415E-3 | 3.631E-2 | -1.34E1 | 3.186E3
4.743E1 | 3.714E-2 | -9.115E-3 | 3.824E-2 | -1.379E1 | 3.186E3
3.557E1 | 3.926E-2 | -9.645E-3 | 4.043E-2 | -1.38E1 | 3.186E3
2.667E1 | 4.135E-2 | -9.859E-3 | 4.25E-2 | -1.341E1 | 3.186E3
2E1 | 4.342E-2 | -9.799E-3 | 4.451E-2 | -1.272E1 | 3.186E3
1.5E1 | 4.548E-2 | -9.664E-3 | 4.65E-2 | -1.2E1 | 3.186E3
1.125E1 | 4.747E-2 | -9.289E-3 | 4.837E-2 | -1.107E1 | 3.188E3
8.434E0 | 4.933E-2 | -8.682E-3 | 5.009E-2 | -9.981E0 | 3.192E3
6.325E0 | 5.092E-2 | -8.253E-3 | 5.159E-2 | -9.206E0 | 3.192E3
4.743E0 | 5.228E-2 | -7.839E-3 | 5.286E-2 | -8.528E0 | 3.191E3
3.557E0 | 5.349E-2 | -7.48E-3 | 5.401E-2 | -7.96E0 | 3.19E3
2.667E0 | 5.463E-2 | -7.221E-3 | 5.51E-2 | -7.53E0 | 3.189E3
2E0 | 5.562E-2 | -7.078E-3 | 5.607E-2 | -7.252E0 | 3.189E3
1.5E0 | 5.676E-2 | -7.161E-3 | 5.721E-2 | -7.19E0 | 3.188E3
1.125E0 | 5.771E-2 | -7.169E-3 | 5.816E-2 | -7.081E0 | 3.188E3
8.434E-1 | 5.891E-2 | -7.495E-3 | 5.938E-2 | -7.251E0 | 3.188E3
6.325E-1 | 5.991E-2 | -8.032E-3 | 6.045E-2 | -7.636E0 | 3.188E3
4.743E-1 | 6.104E-2 | -8.751E-3 | 6.167E-2 | -8.159E0 | 3.188E3
3.557E-1 | 6.25E-2 | -9.78E-3 | 6.326E-2 | -8.894E0 | 3.188E3
2.667E-1 | 6.386E-2 | -1.09E-2 | 6.478E-2 | -9.688E0 | 3.188E3
2E-1 | 6.563E-2 | -1.226E-2 | 6.676E-2 | -1.058E1 | 3.188E3
1.5E-1 | 6.755E-2 | -1.408E-2 | 6.9E-2 | -1.177E1 | 3.189E3
1.125E-1 | 6.971E-2 | -1.599E-2 | 7.152E-2 | -1.292E1 | 3.189E3