## Sheet1
采样日期：2025-04-17 14:30:35.333
Freq(Hz) | Zre(3)(Ω) | Zim(3)(Ω) | Z(3)(Ω) | phase(3)(°) | E(3)(mV)
2E3 | 2.566E-2 | 2.641E-3 | 2.579E-2 | 5.876E0 | 3.18E3
1.5E3 | 2.593E-2 | 1.211E-3 | 2.596E-2 | 2.674E0 | 3.18E3
1.125E3 | 2.63E-2 | -1.558E-4 | 2.63E-2 | -3.395E-1 | 3.18E3
8.434E2 | 2.669E-2 | -1.116E-3 | 2.672E-2 | -2.395E0 | 3.18E3
6.325E2 | 2.734E-2 | -2.05E-3 | 2.742E-2 | -4.288E0 | 3.18E3
4.743E2 | 2.794E-2 | -2.892E-3 | 2.809E-2 | -5.909E0 | 3.18E3
3.557E2 | 2.86E-2 | -3.607E-3 | 2.882E-2 | -7.189E0 | 3.18E3
2.667E2 | 2.936E-2 | -4.344E-3 | 2.968E-2 | -8.417E0 | 3.18E3
2E2 | 3.017E-2 | -5.136E-3 | 3.06E-2 | -9.661E0 | 3.18E3
1.5E2 | 3.114E-2 | -5.899E-3 | 3.17E-2 | -1.073E1 | 3.18E3
1.125E2 | 3.234E-2 | -6.975E-3 | 3.308E-2 | -1.217E1 | 3.18E3
8.434E1 | 3.365E-2 | -7.547E-3 | 3.448E-2 | -1.264E1 | 3.18E3
6.325E1 | 3.523E-2 | -8.38E-3 | 3.622E-2 | -1.338E1 | 3.18E3
4.743E1 | 3.707E-2 | -9.088E-3 | 3.817E-2 | -1.377E1 | 3.18E3
3.557E1 | 3.913E-2 | -9.614E-3 | 4.029E-2 | -1.38E1 | 3.18E3
2.667E1 | 4.124E-2 | -9.866E-3 | 4.24E-2 | -1.345E1 | 3.18E3
2E1 | 4.338E-2 | -9.902E-3 | 4.449E-2 | -1.286E1 | 3.18E3
1.5E1 | 4.546E-2 | -9.536E-3 | 4.645E-2 | -1.185E1 | 3.18E3
1.125E1 | 4.736E-2 | -9.318E-3 | 4.827E-2 | -1.113E1 | 3.183E3
8.434E0 | 4.927E-2 | -8.692E-3 | 5.003E-2 | -1.001E1 | 3.186E3
6.325E0 | 5.079E-2 | -8.29E-3 | 5.146E-2 | -9.271E0 | 3.186E3
4.743E0 | 5.219E-2 | -7.778E-3 | 5.277E-2 | -8.476E0 | 3.185E3
3.557E0 | 5.34E-2 | -7.428E-3 | 5.391E-2 | -7.919E0 | 3.184E3
2.667E0 | 5.446E-2 | -7.196E-3 | 5.494E-2 | -7.527E0 | 3.184E3
2E0 | 5.558E-2 | -7.081E-3 | 5.603E-2 | -7.261E0 | 3.183E3
1.5E0 | 5.662E-2 | -7.115E-3 | 5.707E-2 | -7.162E0 | 3.183E3
1.125E0 | 5.751E-2 | -7.348E-3 | 5.798E-2 | -7.281E0 | 3.182E3
8.434E-1 | 5.869E-2 | -7.613E-3 | 5.918E-2 | -7.391E0 | 3.182E3
6.325E-1 | 5.98E-2 | -8.178E-3 | 6.036E-2 | -7.787E0 | 3.182E3
4.743E-1 | 6.103E-2 | -9.04E-3 | 6.17E-2 | -8.426E0 | 3.182E3
3.557E-1 | 6.236E-2 | -9.928E-3 | 6.314E-2 | -9.047E0 | 3.182E3
2.667E-1 | 6.379E-2 | -1.119E-2 | 6.477E-2 | -9.952E0 | 3.182E3
2E-1 | 6.56E-2 | -1.28E-2 | 6.684E-2 | -1.104E1 | 3.183E3
1.5E-1 | 6.738E-2 | -1.458E-2 | 6.893E-2 | -1.221E1 | 3.183E3
1.125E-1 | 6.972E-2 | -1.686E-2 | 7.174E-2 | -1.36E1 | 3.183E3