## Sheet1
采样日期：2025-04-17 15:15:19.695
Freq(Hz) | Zre(3)(Ω) | Zim(3)(Ω) | Z(3)(Ω) | phase(3)(°) | E(3)(mV)
2E3 | 2.568E-2 | 2.716E-3 | 2.582E-2 | 6.039E0 | 3.051E3
1.5E3 | 2.593E-2 | 1.233E-3 | 2.596E-2 | 2.722E0 | 3.051E3
1.125E3 | 2.629E-2 | -8.985E-5 | 2.629E-2 | -1.958E-1 | 3.051E3
8.434E2 | 2.672E-2 | -1.241E-3 | 2.674E-2 | -2.659E0 | 3.052E3
6.325E2 | 2.73E-2 | -2.016E-3 | 2.737E-2 | -4.224E0 | 3.052E3
4.743E2 | 2.789E-2 | -2.798E-3 | 2.803E-2 | -5.728E0 | 3.051E3
3.557E2 | 2.854E-2 | -3.53E-3 | 2.876E-2 | -7.051E0 | 3.052E3
2.667E2 | 2.927E-2 | -4.283E-3 | 2.958E-2 | -8.324E0 | 3.052E3
2E2 | 3.004E-2 | -5.038E-3 | 3.046E-2 | -9.52E0 | 3.052E3
1.5E2 | 3.1E-2 | -5.879E-3 | 3.156E-2 | -1.074E1 | 3.052E3
1.125E2 | 3.218E-2 | -6.765E-3 | 3.288E-2 | -1.187E1 | 3.052E3
8.434E1 | 3.35E-2 | -7.593E-3 | 3.435E-2 | -1.277E1 | 3.052E3
6.325E1 | 3.508E-2 | -8.41E-3 | 3.607E-2 | -1.348E1 | 3.052E3
4.743E1 | 3.693E-2 | -9.126E-3 | 3.805E-2 | -1.388E1 | 3.052E3
3.557E1 | 3.893E-2 | -9.743E-3 | 4.013E-2 | -1.405E1 | 3.052E3
2.667E1 | 4.11E-2 | -1.008E-2 | 4.232E-2 | -1.379E1 | 3.051E3
2E1 | 4.332E-2 | -9.951E-3 | 4.445E-2 | -1.294E1 | 3.051E3
1.5E1 | 4.544E-2 | -1.003E-2 | 4.653E-2 | -1.245E1 | 3.052E3
1.125E1 | 4.741E-2 | -9.821E-3 | 4.841E-2 | -1.17E1 | 3.054E3
8.434E0 | 4.948E-2 | -9.255E-3 | 5.034E-2 | -1.059E1 | 3.058E3
6.325E0 | 5.116E-2 | -8.923E-3 | 5.194E-2 | -9.893E0 | 3.058E3
4.743E0 | 5.268E-2 | -8.517E-3 | 5.336E-2 | -9.184E0 | 3.057E3
3.557E0 | 5.406E-2 | -8.173E-3 | 5.468E-2 | -8.597E0 | 3.056E3
2.667E0 | 5.533E-2 | -7.907E-3 | 5.589E-2 | -8.133E0 | 3.055E3
2E0 | 5.652E-2 | -7.734E-3 | 5.704E-2 | -7.792E0 | 3.055E3
1.5E0 | 5.75E-2 | -7.771E-3 | 5.802E-2 | -7.698E0 | 3.055E3
1.125E0 | 5.867E-2 | -7.943E-3 | 5.92E-2 | -7.71E0 | 3.054E3
8.434E-1 | 5.999E-2 | -8.231E-3 | 6.055E-2 | -7.813E0 | 3.054E3
6.325E-1 | 6.113E-2 | -8.847E-3 | 6.176E-2 | -8.235E0 | 3.054E3
4.743E-1 | 6.242E-2 | -9.694E-3 | 6.317E-2 | -8.827E0 | 3.054E3
3.557E-1 | 6.382E-2 | -1.076E-2 | 6.472E-2 | -9.566E0 | 3.054E3
2.667E-1 | 6.544E-2 | -1.224E-2 | 6.658E-2 | -1.059E1 | 3.054E3
2E-1 | 6.72E-2 | -1.395E-2 | 6.864E-2 | -1.173E1 | 3.055E3
1.5E-1 | 6.927E-2 | -1.603E-2 | 7.11E-2 | -1.303E1 | 3.055E3
1.125E-1 | 7.167E-2 | -1.87E-2 | 7.407E-2 | -1.462E1 | 3.056E3