## Sheet1
采样日期：2025-04-17 16:00:03.427
Freq(Hz) | Zre(3)(Ω) | Zim(3)(Ω) | Z(3)(Ω) | phase(3)(°) | E(3)(mV)
2E3 | 2.572E-2 | 2.695E-3 | 2.586E-2 | 5.982E0 | 2.719E3
1.5E3 | 2.596E-2 | 1.256E-3 | 2.599E-2 | 2.769E0 | 2.719E3
1.125E3 | 2.635E-2 | -1.148E-4 | 2.635E-2 | -2.497E-1 | 2.719E3
8.434E2 | 2.68E-2 | -1.048E-3 | 2.682E-2 | -2.239E0 | 2.719E3
6.325E2 | 2.731E-2 | -2.024E-3 | 2.739E-2 | -4.238E0 | 2.719E3
4.743E2 | 2.792E-2 | -2.857E-3 | 2.807E-2 | -5.843E0 | 2.72E3
3.557E2 | 2.855E-2 | -3.59E-3 | 2.878E-2 | -7.167E0 | 2.72E3
2.667E2 | 2.928E-2 | -4.327E-3 | 2.96E-2 | -8.407E0 | 2.72E3
2E2 | 3.009E-2 | -5.152E-3 | 3.053E-2 | -9.715E0 | 2.72E3
1.5E2 | 3.098E-2 | -5.988E-3 | 3.155E-2 | -1.094E1 | 2.72E3
1.125E2 | 3.206E-2 | -6.948E-3 | 3.281E-2 | -1.223E1 | 2.72E3
8.434E1 | 3.347E-2 | -7.877E-3 | 3.438E-2 | -1.324E1 | 2.72E3
6.325E1 | 3.503E-2 | -8.905E-3 | 3.614E-2 | -1.426E1 | 2.72E3
4.743E1 | 3.687E-2 | -9.828E-3 | 3.816E-2 | -1.492E1 | 2.72E3
3.557E1 | 3.892E-2 | -1.072E-2 | 4.037E-2 | -1.541E1 | 2.72E3
2.667E1 | 4.122E-2 | -1.13E-2 | 4.274E-2 | -1.534E1 | 2.72E3
2E1 | 4.366E-2 | -1.174E-2 | 4.521E-2 | -1.505E1 | 2.72E3
1.5E1 | 4.594E-2 | -1.212E-2 | 4.751E-2 | -1.477E1 | 2.721E3
1.125E1 | 4.842E-2 | -1.227E-2 | 4.996E-2 | -1.422E1 | 2.723E3
8.434E0 | 5.121E-2 | -1.203E-2 | 5.26E-2 | -1.322E1 | 2.727E3
6.325E0 | 5.351E-2 | -1.203E-2 | 5.485E-2 | -1.267E1 | 2.727E3
4.743E0 | 5.577E-2 | -1.193E-2 | 5.704E-2 | -1.207E1 | 2.727E3
3.557E0 | 5.79E-2 | -1.182E-2 | 5.91E-2 | -1.154E1 | 2.726E3
2.667E0 | 5.995E-2 | -1.17E-2 | 6.108E-2 | -1.104E1 | 2.725E3
2E0 | 6.187E-2 | -1.166E-2 | 6.295E-2 | -1.067E1 | 2.725E3
1.5E0 | 6.373E-2 | -1.184E-2 | 6.482E-2 | -1.052E1 | 2.725E3
1.125E0 | 6.551E-2 | -1.213E-2 | 6.662E-2 | -1.049E1 | 2.725E3
8.434E-1 | 6.754E-2 | -1.251E-2 | 6.869E-2 | -1.05E1 | 2.725E3
6.325E-1 | 6.938E-2 | -1.34E-2 | 7.067E-2 | -1.093E1 | 2.725E3
4.743E-1 | 7.116E-2 | -1.457E-2 | 7.263E-2 | -1.157E1 | 2.725E3
3.557E-1 | 7.348E-2 | -1.624E-2 | 7.525E-2 | -1.246E1 | 2.726E3
2.667E-1 | 7.571E-2 | -1.844E-2 | 7.792E-2 | -1.369E1 | 2.726E3
2E-1 | 7.831E-2 | -2.107E-2 | 8.11E-2 | -1.506E1 | 2.727E3
1.5E-1 | 8.103E-2 | -2.458E-2 | 8.468E-2 | -1.687E1 | 2.728E3
1.125E-1 | 8.442E-2 | -2.875E-2 | 8.918E-2 | -1.881E1 | 2.729E3