## Sheet1
采样日期：2025-04-16 22:51:08.495
Freq(Hz) | Zre(3)(Ω) | Zim(3)(Ω) | Z(3)(Ω) | phase(3)(°) | E(3)(mV)
2E3 | 2.582E-2 | 2.441E-3 | 2.594E-2 | 5.4E0 | 3.307E3
1.5E3 | 2.613E-2 | 9.973E-4 | 2.615E-2 | 2.186E0 | 3.307E3
1.125E3 | 2.659E-2 | -3.942E-4 | 2.66E-2 | -8.492E-1 | 3.307E3
8.434E2 | 2.716E-2 | -1.447E-3 | 2.72E-2 | -3.049E0 | 3.307E3
6.325E2 | 2.771E-2 | -2.393E-3 | 2.781E-2 | -4.936E0 | 3.307E3
4.743E2 | 2.843E-2 | -3.204E-3 | 2.861E-2 | -6.431E0 | 3.307E3
3.557E2 | 2.918E-2 | -3.901E-3 | 2.944E-2 | -7.615E0 | 3.307E3
2.667E2 | 3.003E-2 | -4.598E-3 | 3.038E-2 | -8.706E0 | 3.308E3
2E2 | 3.093E-2 | -5.316E-3 | 3.138E-2 | -9.753E0 | 3.308E3
1.5E2 | 3.195E-2 | -6.016E-3 | 3.251E-2 | -1.066E1 | 3.307E3
1.125E2 | 3.314E-2 | -6.721E-3 | 3.381E-2 | -1.147E1 | 3.308E3
8.434E1 | 3.459E-2 | -7.379E-3 | 3.537E-2 | -1.204E1 | 3.308E3
6.325E1 | 3.618E-2 | -8.046E-3 | 3.706E-2 | -1.254E1 | 3.308E3
4.743E1 | 3.792E-2 | -8.569E-3 | 3.887E-2 | -1.274E1 | 3.307E3
3.557E1 | 3.987E-2 | -8.862E-3 | 4.084E-2 | -1.253E1 | 3.307E3
2.667E1 | 4.178E-2 | -8.981E-3 | 4.274E-2 | -1.213E1 | 3.307E3
2E1 | 4.367E-2 | -8.869E-3 | 4.456E-2 | -1.148E1 | 3.307E3
1.5E1 | 4.542E-2 | -8.489E-3 | 4.62E-2 | -1.059E1 | 3.308E3
1.125E1 | 4.713E-2 | -8.074E-3 | 4.781E-2 | -9.722E0 | 3.31E3
8.434E0 | 4.875E-2 | -7.427E-3 | 4.931E-2 | -8.663E0 | 3.313E3
6.325E0 | 5.003E-2 | -6.942E-3 | 5.05E-2 | -7.901E0 | 3.313E3
4.743E0 | 5.121E-2 | -6.479E-3 | 5.162E-2 | -7.211E0 | 3.312E3
3.557E0 | 5.222E-2 | -6.051E-3 | 5.257E-2 | -6.609E0 | 3.311E3
2.667E0 | 5.31E-2 | -5.66E-3 | 5.34E-2 | -6.084E0 | 3.31E3
2E0 | 5.394E-2 | -5.43E-3 | 5.421E-2 | -5.749E0 | 3.31E3
1.5E0 | 5.468E-2 | -5.205E-3 | 5.493E-2 | -5.437E0 | 3.309E3
1.125E0 | 5.541E-2 | -5.176E-3 | 5.566E-2 | -5.337E0 | 3.309E3
8.434E-1 | 5.623E-2 | -5.133E-3 | 5.646E-2 | -5.216E0 | 3.309E3
6.325E-1 | 5.701E-2 | -5.39E-3 | 5.727E-2 | -5.401E0 | 3.309E3
4.743E-1 | 5.779E-2 | -5.528E-3 | 5.805E-2 | -5.465E0 | 3.309E3
3.557E-1 | 5.861E-2 | -5.915E-3 | 5.891E-2 | -5.762E0 | 3.309E3
2.667E-1 | 5.951E-2 | -6.463E-3 | 5.986E-2 | -6.198E0 | 3.309E3
2E-1 | 6.057E-2 | -6.884E-3 | 6.096E-2 | -6.484E0 | 3.309E3
1.5E-1 | 6.163E-2 | -7.814E-3 | 6.212E-2 | -7.226E0 | 3.309E3
1.125E-1 | 6.28E-2 | -8.674E-3 | 6.339E-2 | -7.865E0 | 3.309E3