## Sheet1
采样日期：2025-04-16 23:35:52.749
Freq(Hz) | Zre(3)(Ω) | Zim(3)(Ω) | Z(3)(Ω) | phase(3)(°) | E(3)(mV)
2E3 | 2.584E-2 | 2.502E-3 | 2.596E-2 | 5.532E0 | 3.308E3
1.5E3 | 2.617E-2 | 9.976E-4 | 2.619E-2 | 2.183E0 | 3.308E3
1.125E3 | 2.655E-2 | -3.93E-4 | 2.655E-2 | -8.482E-1 | 3.308E3
8.434E2 | 2.703E-2 | -1.397E-3 | 2.707E-2 | -2.958E0 | 3.309E3
6.325E2 | 2.768E-2 | -2.366E-3 | 2.778E-2 | -4.885E0 | 3.308E3
4.743E2 | 2.838E-2 | -3.195E-3 | 2.856E-2 | -6.425E0 | 3.309E3
3.557E2 | 2.913E-2 | -3.908E-3 | 2.939E-2 | -7.64E0 | 3.309E3
2.667E2 | 2.996E-2 | -4.601E-3 | 3.031E-2 | -8.731E0 | 3.309E3
2E2 | 3.087E-2 | -5.316E-3 | 3.132E-2 | -9.772E0 | 3.309E3
1.5E2 | 3.192E-2 | -6.018E-3 | 3.248E-2 | -1.068E1 | 3.309E3
1.125E2 | 3.311E-2 | -7.03E-3 | 3.385E-2 | -1.199E1 | 3.309E3
8.434E1 | 3.453E-2 | -7.417E-3 | 3.531E-2 | -1.212E1 | 3.309E3
6.325E1 | 3.61E-2 | -8.07E-3 | 3.699E-2 | -1.26E1 | 3.309E3
4.743E1 | 3.787E-2 | -8.601E-3 | 3.883E-2 | -1.28E1 | 3.309E3
3.557E1 | 3.984E-2 | -8.983E-3 | 4.084E-2 | -1.271E1 | 3.309E3
2.667E1 | 4.175E-2 | -9.069E-3 | 4.272E-2 | -1.226E1 | 3.308E3
2E1 | 4.356E-2 | -8.895E-3 | 4.445E-2 | -1.154E1 | 3.308E3
1.5E1 | 4.551E-2 | -8.713E-3 | 4.634E-2 | -1.084E1 | 3.308E3
1.125E1 | 4.72E-2 | -8.237E-3 | 4.792E-2 | -9.898E0 | 3.312E3
8.434E0 | 4.889E-2 | -7.605E-3 | 4.947E-2 | -8.842E0 | 3.314E3
6.325E0 | 5.018E-2 | -7.1E-3 | 5.068E-2 | -8.053E0 | 3.314E3
4.743E0 | 5.138E-2 | -6.645E-3 | 5.181E-2 | -7.369E0 | 3.313E3
3.557E0 | 5.242E-2 | -6.192E-3 | 5.278E-2 | -6.737E0 | 3.312E3
2.667E0 | 5.333E-2 | -5.909E-3 | 5.366E-2 | -6.322E0 | 3.312E3
2E0 | 5.419E-2 | -5.683E-3 | 5.449E-2 | -5.987E0 | 3.311E3
1.5E0 | 5.499E-2 | -5.571E-3 | 5.527E-2 | -5.785E0 | 3.31E3
1.125E0 | 5.581E-2 | -5.478E-3 | 5.608E-2 | -5.605E0 | 3.311E3
8.434E-1 | 5.662E-2 | -5.412E-3 | 5.688E-2 | -5.46E0 | 3.31E3
6.325E-1 | 5.74E-2 | -5.681E-3 | 5.768E-2 | -5.653E0 | 3.31E3
4.743E-1 | 5.829E-2 | -5.956E-3 | 5.859E-2 | -5.834E0 | 3.31E3
3.557E-1 | 5.926E-2 | -6.411E-3 | 5.961E-2 | -6.174E0 | 3.31E3
2.667E-1 | 6.013E-2 | -6.945E-3 | 6.053E-2 | -6.588E0 | 3.31E3
2E-1 | 6.123E-2 | -7.68E-3 | 6.171E-2 | -7.149E0 | 3.31E3
1.5E-1 | 6.241E-2 | -8.482E-3 | 6.299E-2 | -7.739E0 | 3.31E3
1.125E-1 | 6.393E-2 | -9.305E-3 | 6.46E-2 | -8.281E0 | 3.31E3