## Sheet1
采样日期：2025-04-17 00:20:36.653
Freq(Hz) | Zre(3)(Ω) | Zim(3)(Ω) | Z(3)(Ω) | phase(3)(°) | E(3)(mV)
2E3 | 2.576E-2 | 2.455E-3 | 2.588E-2 | 5.444E0 | 3.309E3
1.5E3 | 2.607E-2 | 9.839E-4 | 2.609E-2 | 2.161E0 | 3.309E3
1.125E3 | 2.655E-2 | -3.779E-4 | 2.655E-2 | -8.154E-1 | 3.309E3
8.434E2 | 2.709E-2 | -1.403E-3 | 2.713E-2 | -2.964E0 | 3.308E3
6.325E2 | 2.766E-2 | -2.351E-3 | 2.776E-2 | -4.859E0 | 3.309E3
4.743E2 | 2.836E-2 | -3.163E-3 | 2.854E-2 | -6.363E0 | 3.309E3
3.557E2 | 2.911E-2 | -3.884E-3 | 2.936E-2 | -7.6E0 | 3.309E3
2.667E2 | 2.991E-2 | -4.596E-3 | 3.026E-2 | -8.736E0 | 3.309E3
2E2 | 3.082E-2 | -5.296E-3 | 3.128E-2 | -9.749E0 | 3.309E3
1.5E2 | 3.184E-2 | -6.01E-3 | 3.24E-2 | -1.069E1 | 3.309E3
1.125E2 | 3.293E-2 | -6.962E-3 | 3.366E-2 | -1.194E1 | 3.309E3
8.434E1 | 3.448E-2 | -7.424E-3 | 3.527E-2 | -1.215E1 | 3.309E3
6.325E1 | 3.603E-2 | -8.141E-3 | 3.693E-2 | -1.273E1 | 3.309E3
4.743E1 | 3.777E-2 | -8.714E-3 | 3.876E-2 | -1.299E1 | 3.309E3
3.557E1 | 3.98E-2 | -8.998E-3 | 4.081E-2 | -1.274E1 | 3.309E3
2.667E1 | 4.171E-2 | -9.186E-3 | 4.271E-2 | -1.242E1 | 3.308E3
2E1 | 4.364E-2 | -9.182E-3 | 4.459E-2 | -1.188E1 | 3.308E3
1.5E1 | 4.55E-2 | -8.831E-3 | 4.635E-2 | -1.098E1 | 3.308E3
1.125E1 | 4.724E-2 | -8.369E-3 | 4.797E-2 | -1.005E1 | 3.311E3
8.434E0 | 4.89E-2 | -7.719E-3 | 4.951E-2 | -8.97E0 | 3.314E3
6.325E0 | 5.029E-2 | -7.251E-3 | 5.081E-2 | -8.205E0 | 3.314E3
4.743E0 | 5.148E-2 | -6.779E-3 | 5.192E-2 | -7.502E0 | 3.313E3
3.557E0 | 5.25E-2 | -6.376E-3 | 5.288E-2 | -6.926E0 | 3.312E3
2.667E0 | 5.349E-2 | -6.068E-3 | 5.384E-2 | -6.472E0 | 3.311E3
2E0 | 5.437E-2 | -5.809E-3 | 5.468E-2 | -6.099E0 | 3.311E3
1.5E0 | 5.52E-2 | -5.679E-3 | 5.549E-2 | -5.874E0 | 3.311E3
1.125E0 | 5.602E-2 | -5.679E-3 | 5.631E-2 | -5.788E0 | 3.31E3
8.434E-1 | 5.698E-2 | -5.709E-3 | 5.726E-2 | -5.721E0 | 3.31E3
6.325E-1 | 5.778E-2 | -5.869E-3 | 5.807E-2 | -5.8E0 | 3.31E3
4.743E-1 | 5.882E-2 | -6.235E-3 | 5.915E-2 | -6.05E0 | 3.31E3
3.557E-1 | 5.97E-2 | -6.765E-3 | 6.008E-2 | -6.465E0 | 3.31E3
2.667E-1 | 6.069E-2 | -7.347E-3 | 6.113E-2 | -6.903E0 | 3.31E3
2E-1 | 6.18E-2 | -8.193E-3 | 6.234E-2 | -7.552E0 | 3.31E3
1.5E-1 | 6.309E-2 | -9.041E-3 | 6.373E-2 | -8.155E0 | 3.31E3
1.125E-1 | 6.453E-2 | -9.997E-3 | 6.53E-2 | -8.807E0 | 3.311E3