## Sheet1
采样日期：2025-04-17 01:50:04.030
Freq(Hz) | Zre(3)(Ω) | Zim(3)(Ω) | Z(3)(Ω) | phase(3)(°) | E(3)(mV)
2E3 | 2.576E-2 | 2.519E-3 | 2.588E-2 | 5.586E0 | 3.307E3
1.5E3 | 2.609E-2 | 1.061E-3 | 2.611E-2 | 2.328E0 | 3.307E3
1.125E3 | 2.647E-2 | -3.574E-4 | 2.647E-2 | -7.736E-1 | 3.307E3
8.434E2 | 2.702E-2 | -1.369E-3 | 2.705E-2 | -2.9E0 | 3.307E3
6.325E2 | 2.76E-2 | -2.316E-3 | 2.77E-2 | -4.798E0 | 3.307E3
4.743E2 | 2.829E-2 | -3.143E-3 | 2.846E-2 | -6.341E0 | 3.307E3
3.557E2 | 2.902E-2 | -3.846E-3 | 2.927E-2 | -7.551E0 | 3.307E3
2.667E2 | 2.983E-2 | -4.567E-3 | 3.018E-2 | -8.703E0 | 3.307E3
2E2 | 3.07E-2 | -5.253E-3 | 3.115E-2 | -9.71E0 | 3.307E3
1.5E2 | 3.176E-2 | -5.992E-3 | 3.232E-2 | -1.069E1 | 3.307E3
1.125E2 | 3.29E-2 | -6.74E-3 | 3.359E-2 | -1.158E1 | 3.307E3
8.434E1 | 3.434E-2 | -7.435E-3 | 3.514E-2 | -1.222E1 | 3.307E3
6.325E1 | 3.591E-2 | -8.171E-3 | 3.682E-2 | -1.282E1 | 3.307E3
4.743E1 | 3.768E-2 | -8.712E-3 | 3.868E-2 | -1.302E1 | 3.307E3
3.557E1 | 3.966E-2 | -9.136E-3 | 4.07E-2 | -1.297E1 | 3.307E3
2.667E1 | 4.167E-2 | -9.242E-3 | 4.268E-2 | -1.251E1 | 3.307E3
2E1 | 4.355E-2 | -9.085E-3 | 4.449E-2 | -1.178E1 | 3.306E3
1.5E1 | 4.559E-2 | -8.907E-3 | 4.645E-2 | -1.106E1 | 3.307E3
1.125E1 | 4.723E-2 | -8.543E-3 | 4.8E-2 | -1.025E1 | 3.309E3
8.434E0 | 4.899E-2 | -7.887E-3 | 4.962E-2 | -9.146E0 | 3.313E3
6.325E0 | 5.035E-2 | -7.451E-3 | 5.09E-2 | -8.418E0 | 3.312E3
4.743E0 | 5.159E-2 | -6.987E-3 | 5.206E-2 | -7.713E0 | 3.312E3
3.557E0 | 5.268E-2 | -6.612E-3 | 5.309E-2 | -7.155E0 | 3.311E3
2.667E0 | 5.369E-2 | -6.284E-3 | 5.406E-2 | -6.675E0 | 3.31E3
2E0 | 5.459E-2 | -6.104E-3 | 5.493E-2 | -6.381E0 | 3.309E3
1.5E0 | 5.544E-2 | -6E-3 | 5.576E-2 | -6.177E0 | 3.309E3
1.125E0 | 5.632E-2 | -6.048E-3 | 5.664E-2 | -6.129E0 | 3.309E3
8.434E-1 | 5.738E-2 | -6.123E-3 | 5.771E-2 | -6.091E0 | 3.308E3
6.325E-1 | 5.825E-2 | -6.356E-3 | 5.859E-2 | -6.228E0 | 3.309E3
4.743E-1 | 5.915E-2 | -6.863E-3 | 5.954E-2 | -6.618E0 | 3.309E3
3.557E-1 | 6.023E-2 | -7.435E-3 | 6.069E-2 | -7.037E0 | 3.308E3
2.667E-1 | 6.146E-2 | -8.348E-3 | 6.203E-2 | -7.735E0 | 3.309E3
2E-1 | 6.263E-2 | -9.006E-3 | 6.327E-2 | -8.183E0 | 3.309E3
1.5E-1 | 6.425E-2 | -9.925E-3 | 6.501E-2 | -8.781E0 | 3.309E3
1.125E-1 | 6.561E-2 | -1.124E-2 | 6.657E-2 | -9.721E0 | 3.309E3