## Sheet1
采样日期：2025-04-17 02:34:48.445
Freq(Hz) | Zre(3)(Ω) | Zim(3)(Ω) | Z(3)(Ω) | phase(3)(°) | E(3)(mV)
2E3 | 2.575E-2 | 2.519E-3 | 2.587E-2 | 5.586E0 | 3.304E3
1.5E3 | 2.609E-2 | 1.054E-3 | 2.612E-2 | 2.313E0 | 3.304E3
1.125E3 | 2.649E-2 | -3.666E-4 | 2.649E-2 | -7.93E-1 | 3.304E3
8.434E2 | 2.695E-2 | -1.364E-3 | 2.699E-2 | -2.897E0 | 3.304E3
6.325E2 | 2.758E-2 | -2.281E-3 | 2.767E-2 | -4.728E0 | 3.304E3
4.743E2 | 2.826E-2 | -3.097E-3 | 2.843E-2 | -6.254E0 | 3.304E3
3.557E2 | 2.901E-2 | -3.82E-3 | 2.926E-2 | -7.5E0 | 3.304E3
2.667E2 | 2.978E-2 | -4.543E-3 | 3.012E-2 | -8.675E0 | 3.304E3
2E2 | 3.066E-2 | -5.253E-3 | 3.111E-2 | -9.721E0 | 3.304E3
1.5E2 | 3.171E-2 | -5.993E-3 | 3.228E-2 | -1.07E1 | 3.304E3
1.125E2 | 3.297E-2 | -7.17E-3 | 3.374E-2 | -1.227E1 | 3.304E3
8.434E1 | 3.427E-2 | -7.477E-3 | 3.508E-2 | -1.231E1 | 3.304E3
6.325E1 | 3.588E-2 | -8.18E-3 | 3.68E-2 | -1.284E1 | 3.304E3
4.743E1 | 3.767E-2 | -8.773E-3 | 3.868E-2 | -1.311E1 | 3.304E3
3.557E1 | 3.966E-2 | -9.185E-3 | 4.07E-2 | -1.304E1 | 3.304E3
2.667E1 | 4.162E-2 | -9.31E-3 | 4.265E-2 | -1.261E1 | 3.304E3
2E1 | 4.368E-2 | -9.077E-3 | 4.461E-2 | -1.174E1 | 3.304E3
1.5E1 | 4.549E-2 | -9.083E-3 | 4.638E-2 | -1.129E1 | 3.304E3
1.125E1 | 4.726E-2 | -8.645E-3 | 4.804E-2 | -1.037E1 | 3.306E3
8.434E0 | 4.9E-2 | -7.997E-3 | 4.965E-2 | -9.269E0 | 3.31E3
6.325E0 | 5.039E-2 | -7.526E-3 | 5.095E-2 | -8.495E0 | 3.31E3
4.743E0 | 5.167E-2 | -7.08E-3 | 5.216E-2 | -7.801E0 | 3.309E3
3.557E0 | 5.277E-2 | -6.759E-3 | 5.32E-2 | -7.3E0 | 3.307E3
2.667E0 | 5.385E-2 | -6.463E-3 | 5.423E-2 | -6.844E0 | 3.307E3
2E0 | 5.481E-2 | -6.256E-3 | 5.517E-2 | -6.512E0 | 3.306E3
1.5E0 | 5.567E-2 | -6.065E-3 | 5.6E-2 | -6.218E0 | 3.306E3
1.125E0 | 5.647E-2 | -6.294E-3 | 5.682E-2 | -6.359E0 | 3.306E3
8.434E-1 | 5.754E-2 | -6.266E-3 | 5.788E-2 | -6.215E0 | 3.306E3
6.325E-1 | 5.848E-2 | -6.617E-3 | 5.885E-2 | -6.456E0 | 3.306E3
4.743E-1 | 5.949E-2 | -7.029E-3 | 5.991E-2 | -6.738E0 | 3.306E3
3.557E-1 | 6.055E-2 | -7.664E-3 | 6.103E-2 | -7.214E0 | 3.306E3
2.667E-1 | 6.18E-2 | -8.357E-3 | 6.236E-2 | -7.701E0 | 3.306E3
2E-1 | 6.318E-2 | -9.311E-3 | 6.386E-2 | -8.384E0 | 3.306E3
1.5E-1 | 6.465E-2 | -1.037E-2 | 6.548E-2 | -9.112E0 | 3.306E3
1.125E-1 | 6.636E-2 | -1.169E-2 | 6.739E-2 | -9.993E0 | 3.306E3