## Sheet1
采样日期：2025-04-17 03:19:32.801
Freq(Hz) | Zre(3)(Ω) | Zim(3)(Ω) | Z(3)(Ω) | phase(3)(°) | E(3)(mV)
2E3 | 2.576E-2 | 2.51E-3 | 2.588E-2 | 5.566E0 | 3.296E3
1.5E3 | 2.606E-2 | 1.054E-3 | 2.609E-2 | 2.316E0 | 3.296E3
1.125E3 | 2.647E-2 | -3.353E-4 | 2.647E-2 | -7.257E-1 | 3.296E3
8.434E2 | 2.71E-2 | -1.293E-3 | 2.713E-2 | -2.732E0 | 3.296E3
6.325E2 | 2.759E-2 | -2.297E-3 | 2.769E-2 | -4.758E0 | 3.296E3
4.743E2 | 2.826E-2 | -3.105E-3 | 2.843E-2 | -6.271E0 | 3.296E3
3.557E2 | 2.896E-2 | -3.817E-3 | 2.921E-2 | -7.508E0 | 3.296E3
2.667E2 | 2.974E-2 | -4.515E-3 | 3.009E-2 | -8.631E0 | 3.296E3
2E2 | 3.066E-2 | -5.251E-3 | 3.11E-2 | -9.72E0 | 3.296E3
1.5E2 | 3.165E-2 | -5.988E-3 | 3.221E-2 | -1.071E1 | 3.296E3
1.125E2 | 3.276E-2 | -6.742E-3 | 3.344E-2 | -1.163E1 | 3.296E3
8.434E1 | 3.426E-2 | -7.491E-3 | 3.507E-2 | -1.233E1 | 3.296E3
6.325E1 | 3.584E-2 | -8.191E-3 | 3.676E-2 | -1.287E1 | 3.296E3
4.743E1 | 3.764E-2 | -8.857E-3 | 3.866E-2 | -1.324E1 | 3.296E3
3.557E1 | 3.96E-2 | -9.233E-3 | 4.066E-2 | -1.312E1 | 3.296E3
2.667E1 | 4.164E-2 | -9.377E-3 | 4.269E-2 | -1.269E1 | 3.296E3
2E1 | 4.356E-2 | -9.313E-3 | 4.455E-2 | -1.207E1 | 3.296E3
1.5E1 | 4.562E-2 | -9.074E-3 | 4.652E-2 | -1.125E1 | 3.296E3
1.125E1 | 4.73E-2 | -8.729E-3 | 4.81E-2 | -1.046E1 | 3.299E3
8.434E0 | 4.914E-2 | -8.098E-3 | 4.98E-2 | -9.359E0 | 3.302E3
6.325E0 | 5.052E-2 | -7.666E-3 | 5.11E-2 | -8.627E0 | 3.302E3
4.743E0 | 5.184E-2 | -7.232E-3 | 5.235E-2 | -7.941E0 | 3.301E3
3.557E0 | 5.299E-2 | -6.891E-3 | 5.344E-2 | -7.41E0 | 3.3E3
2.667E0 | 5.4E-2 | -6.512E-3 | 5.439E-2 | -6.877E0 | 3.299E3
2E0 | 5.5E-2 | -6.356E-3 | 5.537E-2 | -6.592E0 | 3.299E3
1.5E0 | 5.588E-2 | -6.194E-3 | 5.622E-2 | -6.325E0 | 3.298E3
1.125E0 | 5.682E-2 | -6.358E-3 | 5.718E-2 | -6.384E0 | 3.298E3
8.434E-1 | 5.79E-2 | -6.392E-3 | 5.826E-2 | -6.299E0 | 3.298E3
6.325E-1 | 5.886E-2 | -6.813E-3 | 5.925E-2 | -6.602E0 | 3.298E3
4.743E-1 | 5.986E-2 | -7.326E-3 | 6.031E-2 | -6.977E0 | 3.298E3
3.557E-1 | 6.107E-2 | -7.913E-3 | 6.158E-2 | -7.383E0 | 3.298E3
2.667E-1 | 6.24E-2 | -8.693E-3 | 6.3E-2 | -7.931E0 | 3.298E3
2E-1 | 6.364E-2 | -9.65E-3 | 6.437E-2 | -8.622E0 | 3.298E3
1.5E-1 | 6.551E-2 | -1.06E-2 | 6.636E-2 | -9.189E0 | 3.299E3
1.125E-1 | 6.718E-2 | -1.196E-2 | 6.824E-2 | -1.009E1 | 3.299E3