## Sheet1
采样日期：2025-04-16 21:21:39.756
Freq(Hz) | Zre(3)(Ω) | Zim(3)(Ω) | Z(3)(Ω) | phase(3)(°) | E(3)(mV)
2E3 | 2.58E-2 | 2.413E-3 | 2.592E-2 | 5.341E0 | 3.413E3
1.5E3 | 2.61E-2 | 9.358E-4 | 2.612E-2 | 2.053E0 | 3.413E3
1.125E3 | 2.655E-2 | -4.605E-4 | 2.655E-2 | -9.937E-1 | 3.413E3
8.434E2 | 2.717E-2 | -1.396E-3 | 2.721E-2 | -2.94E0 | 3.413E3
6.325E2 | 2.774E-2 | -2.391E-3 | 2.784E-2 | -4.927E0 | 3.413E3
4.743E2 | 2.841E-2 | -3.238E-3 | 2.859E-2 | -6.503E0 | 3.413E3
3.557E2 | 2.919E-2 | -3.917E-3 | 2.945E-2 | -7.642E0 | 3.413E3
2.667E2 | 3E-2 | -4.635E-3 | 3.035E-2 | -8.784E0 | 3.414E3
2E2 | 3.094E-2 | -5.335E-3 | 3.139E-2 | -9.784E0 | 3.414E3
1.5E2 | 3.2E-2 | -6.004E-3 | 3.256E-2 | -1.063E1 | 3.414E3
1.125E2 | 3.31E-2 | -6.54E-3 | 3.374E-2 | -1.118E1 | 3.414E3
8.434E1 | 3.459E-2 | -7.343E-3 | 3.536E-2 | -1.199E1 | 3.414E3
6.325E1 | 3.615E-2 | -7.983E-3 | 3.702E-2 | -1.245E1 | 3.414E3
4.743E1 | 3.793E-2 | -8.46E-3 | 3.886E-2 | -1.257E1 | 3.414E3
3.557E1 | 3.979E-2 | -8.745E-3 | 4.074E-2 | -1.239E1 | 3.414E3
2.667E1 | 4.169E-2 | -8.847E-3 | 4.262E-2 | -1.198E1 | 3.413E3
2E1 | 4.342E-2 | -8.686E-3 | 4.428E-2 | -1.131E1 | 3.413E3
1.5E1 | 4.528E-2 | -8.454E-3 | 4.606E-2 | -1.058E1 | 3.414E3
1.125E1 | 4.683E-2 | -8.092E-3 | 4.752E-2 | -9.804E0 | 3.416E3
8.434E0 | 4.842E-2 | -7.556E-3 | 4.9E-2 | -8.87E0 | 3.419E3
6.325E0 | 4.966E-2 | -7.244E-3 | 5.019E-2 | -8.299E0 | 3.419E3
4.743E0 | 5.077E-2 | -6.924E-3 | 5.124E-2 | -7.766E0 | 3.418E3
3.557E0 | 5.179E-2 | -6.744E-3 | 5.223E-2 | -7.419E0 | 3.417E3
2.667E0 | 5.267E-2 | -6.72E-3 | 5.31E-2 | -7.271E0 | 3.416E3
2E0 | 5.347E-2 | -6.801E-3 | 5.39E-2 | -7.249E0 | 3.416E3
1.5E0 | 5.429E-2 | -7.258E-3 | 5.477E-2 | -7.614E0 | 3.416E3
1.125E0 | 5.507E-2 | -7.86E-3 | 5.563E-2 | -8.123E0 | 3.416E3
8.434E-1 | 5.613E-2 | -8.753E-3 | 5.68E-2 | -8.864E0 | 3.416E3
6.325E-1 | 5.723E-2 | -1.012E-2 | 5.812E-2 | -1.003E1 | 3.416E3
4.743E-1 | 5.843E-2 | -1.186E-2 | 5.963E-2 | -1.147E1 | 3.416E3
3.557E-1 | 5.977E-2 | -1.409E-2 | 6.141E-2 | -1.327E1 | 3.416E3
2.667E-1 | 6.145E-2 | -1.675E-2 | 6.369E-2 | -1.525E1 | 3.416E3
2E-1 | 6.362E-2 | -2.039E-2 | 6.681E-2 | -1.777E1 | 3.416E3
1.5E-1 | 6.617E-2 | -2.455E-2 | 7.058E-2 | -2.035E1 | 3.417E3
1.125E-1 | 6.939E-2 | -2.979E-2 | 7.551E-2 | -2.323E1 | 3.417E3