## Sheet1
采样日期：2025-04-18 02:30:07.122
Freq(Hz) | Zre(3)(Ω) | Zim(3)(Ω) | Z(3)(Ω) | phase(3)(°) | E(3)(mV)
2E3 | 2.589E-2 | 2.545E-3 | 2.601E-2 | 5.615E0 | 3.281E3
1.5E3 | 2.618E-2 | 1.078E-3 | 2.62E-2 | 2.359E0 | 3.282E3
1.125E3 | 2.663E-2 | -3.311E-4 | 2.664E-2 | -7.122E-1 | 3.282E3
8.434E2 | 2.702E-2 | -1.383E-3 | 2.705E-2 | -2.929E0 | 3.282E3
6.325E2 | 2.771E-2 | -2.208E-3 | 2.78E-2 | -4.555E0 | 3.281E3
4.743E2 | 2.834E-2 | -3.032E-3 | 2.85E-2 | -6.106E0 | 3.282E3
3.557E2 | 2.905E-2 | -3.775E-3 | 2.929E-2 | -7.404E0 | 3.282E3
2.667E2 | 2.983E-2 | -4.493E-3 | 3.017E-2 | -8.566E0 | 3.282E3
2E2 | 3.071E-2 | -5.223E-3 | 3.115E-2 | -9.652E0 | 3.282E3
1.5E2 | 3.172E-2 | -5.928E-3 | 3.227E-2 | -1.059E1 | 3.282E3
1.125E2 | 3.285E-2 | -6.731E-3 | 3.353E-2 | -1.158E1 | 3.282E3
8.434E1 | 3.429E-2 | -7.441E-3 | 3.509E-2 | -1.224E1 | 3.282E3
6.325E1 | 3.589E-2 | -8.163E-3 | 3.681E-2 | -1.281E1 | 3.282E3
4.743E1 | 3.768E-2 | -8.782E-3 | 3.869E-2 | -1.312E1 | 3.282E3
3.557E1 | 3.96E-2 | -9.103E-3 | 4.064E-2 | -1.294E1 | 3.282E3
2.667E1 | 4.16E-2 | -9.373E-3 | 4.264E-2 | -1.27E1 | 3.282E3
2E1 | 4.4E-2 | -9.225E-3 | 4.496E-2 | -1.184E1 | 3.281E3
1.5E1 | 4.57E-2 | -9.062E-3 | 4.659E-2 | -1.122E1 | 3.281E3
1.125E1 | 4.731E-2 | -8.678E-3 | 4.81E-2 | -1.039E1 | 3.285E3
8.434E0 | 4.91E-2 | -8.084E-3 | 4.976E-2 | -9.35E0 | 3.288E3
6.325E0 | 5.051E-2 | -7.602E-3 | 5.108E-2 | -8.559E0 | 3.287E3
4.743E0 | 5.175E-2 | -7.201E-3 | 5.225E-2 | -7.922E0 | 3.287E3
3.557E0 | 5.298E-2 | -6.855E-3 | 5.342E-2 | -7.373E0 | 3.285E3
2.667E0 | 5.393E-2 | -6.486E-3 | 5.432E-2 | -6.858E0 | 3.285E3
2E0 | 5.493E-2 | -6.339E-3 | 5.53E-2 | -6.583E0 | 3.284E3
1.5E0 | 5.582E-2 | -6.246E-3 | 5.617E-2 | -6.384E0 | 3.284E3
1.125E0 | 5.668E-2 | -6.323E-3 | 5.703E-2 | -6.365E0 | 3.284E3
8.434E-1 | 5.779E-2 | -6.343E-3 | 5.814E-2 | -6.263E0 | 3.284E3
6.325E-1 | 5.875E-2 | -6.702E-3 | 5.913E-2 | -6.508E0 | 3.283E3
4.743E-1 | 5.977E-2 | -7.222E-3 | 6.02E-2 | -6.89E0 | 3.283E3
3.557E-1 | 6.082E-2 | -7.768E-3 | 6.131E-2 | -7.279E0 | 3.284E3
2.667E-1 | 6.208E-2 | -8.339E-3 | 6.263E-2 | -7.651E0 | 3.284E3
2E-1 | 6.357E-2 | -9.526E-3 | 6.428E-2 | -8.523E0 | 3.284E3
1.5E-1 | 6.507E-2 | -1.038E-2 | 6.589E-2 | -9.063E0 | 3.284E3
1.125E-1 | 6.697E-2 | -1.168E-2 | 6.798E-2 | -9.896E0 | 3.284E3