## Sheet1
采样日期：2025-04-18 03:14:51.878
Freq(Hz) | Zre(3)(Ω) | Zim(3)(Ω) | Z(3)(Ω) | phase(3)(°) | E(3)(mV)
2E3 | 2.586E-2 | 2.551E-3 | 2.598E-2 | 5.635E0 | 3.273E3
1.5E3 | 2.619E-2 | 1.077E-3 | 2.621E-2 | 2.355E0 | 3.272E3
1.125E3 | 2.659E-2 | -2.892E-4 | 2.659E-2 | -6.231E-1 | 3.272E3
8.434E2 | 2.708E-2 | -1.292E-3 | 2.711E-2 | -2.732E0 | 3.272E3
6.325E2 | 2.771E-2 | -2.267E-3 | 2.78E-2 | -4.678E0 | 3.273E3
4.743E2 | 2.834E-2 | -3.069E-3 | 2.85E-2 | -6.182E0 | 3.273E3
3.557E2 | 2.904E-2 | -3.762E-3 | 2.928E-2 | -7.382E0 | 3.273E3
2.667E2 | 2.985E-2 | -4.469E-3 | 3.018E-2 | -8.516E0 | 3.273E3
2E2 | 3.07E-2 | -5.229E-3 | 3.115E-2 | -9.664E0 | 3.273E3
1.5E2 | 3.172E-2 | -5.965E-3 | 3.228E-2 | -1.065E1 | 3.273E3
1.125E2 | 3.31E-2 | -7.058E-3 | 3.384E-2 | -1.204E1 | 3.273E3
8.434E1 | 3.43E-2 | -7.483E-3 | 3.51E-2 | -1.231E1 | 3.273E3
6.325E1 | 3.588E-2 | -8.206E-3 | 3.681E-2 | -1.288E1 | 3.273E3
4.743E1 | 3.764E-2 | -8.867E-3 | 3.867E-2 | -1.326E1 | 3.273E3
3.557E1 | 3.963E-2 | -9.247E-3 | 4.069E-2 | -1.313E1 | 3.273E3
2.667E1 | 4.167E-2 | -9.461E-3 | 4.273E-2 | -1.279E1 | 3.272E3
2E1 | 4.366E-2 | -9.568E-3 | 4.469E-2 | -1.236E1 | 3.272E3
1.5E1 | 4.567E-2 | -9.113E-3 | 4.657E-2 | -1.128E1 | 3.272E3
1.125E1 | 4.738E-2 | -8.793E-3 | 4.819E-2 | -1.051E1 | 3.276E3
8.434E0 | 4.925E-2 | -8.196E-3 | 4.993E-2 | -9.449E0 | 3.278E3
6.325E0 | 5.065E-2 | -7.645E-3 | 5.123E-2 | -8.583E0 | 3.278E3
4.743E0 | 5.196E-2 | -7.25E-3 | 5.246E-2 | -7.944E0 | 3.277E3
3.557E0 | 5.313E-2 | -6.826E-3 | 5.356E-2 | -7.321E0 | 3.276E3
2.667E0 | 5.415E-2 | -6.537E-3 | 5.454E-2 | -6.883E0 | 3.276E3
2E0 | 5.509E-2 | -6.303E-3 | 5.545E-2 | -6.527E0 | 3.275E3
1.5E0 | 5.603E-2 | -6.256E-3 | 5.638E-2 | -6.371E0 | 3.275E3
1.125E0 | 5.695E-2 | -6.276E-3 | 5.729E-2 | -6.289E0 | 3.275E3
8.434E-1 | 5.799E-2 | -6.348E-3 | 5.834E-2 | -6.247E0 | 3.274E3
6.325E-1 | 5.895E-2 | -6.606E-3 | 5.932E-2 | -6.393E0 | 3.274E3
4.743E-1 | 5.989E-2 | -7E-3 | 6.03E-2 | -6.666E0 | 3.274E3
3.557E-1 | 6.1E-2 | -7.668E-3 | 6.148E-2 | -7.164E0 | 3.274E3
2.667E-1 | 6.221E-2 | -8.304E-3 | 6.276E-2 | -7.603E0 | 3.274E3
2E-1 | 6.356E-2 | -9.242E-3 | 6.422E-2 | -8.273E0 | 3.274E3
1.5E-1 | 6.504E-2 | -1.037E-2 | 6.587E-2 | -9.06E0 | 3.274E3
1.125E-1 | 6.68E-2 | -1.169E-2 | 6.781E-2 | -9.926E0 | 3.275E3