## Sheet1
采样日期：2025-04-18 03:59:36.018
Freq(Hz) | Zre(3)(Ω) | Zim(3)(Ω) | Z(3)(Ω) | phase(3)(°) | E(3)(mV)
2E3 | 2.59E-2 | 2.518E-3 | 2.602E-2 | 5.554E0 | 3.268E3
1.5E3 | 2.618E-2 | 1.095E-3 | 2.62E-2 | 2.394E0 | 3.268E3
1.125E3 | 2.661E-2 | -2.716E-4 | 2.661E-2 | -5.85E-1 | 3.268E3
8.434E2 | 2.711E-2 | -1.247E-3 | 2.714E-2 | -2.634E0 | 3.268E3
6.325E2 | 2.768E-2 | -2.24E-3 | 2.777E-2 | -4.626E0 | 3.267E3
4.743E2 | 2.833E-2 | -3.037E-3 | 2.849E-2 | -6.119E0 | 3.268E3
3.557E2 | 2.906E-2 | -3.755E-3 | 2.93E-2 | -7.364E0 | 3.267E3
2.667E2 | 2.986E-2 | -4.493E-3 | 3.02E-2 | -8.556E0 | 3.268E3
2E2 | 3.073E-2 | -5.22E-3 | 3.117E-2 | -9.642E0 | 3.268E3
1.5E2 | 3.168E-2 | -5.976E-3 | 3.224E-2 | -1.068E1 | 3.268E3
1.125E2 | 3.286E-2 | -6.729E-3 | 3.354E-2 | -1.157E1 | 3.268E3
8.434E1 | 3.428E-2 | -7.508E-3 | 3.51E-2 | -1.235E1 | 3.268E3
6.325E1 | 3.584E-2 | -8.279E-3 | 3.679E-2 | -1.301E1 | 3.268E3
4.743E1 | 3.766E-2 | -8.903E-3 | 3.869E-2 | -1.33E1 | 3.268E3
3.557E1 | 3.963E-2 | -9.332E-3 | 4.071E-2 | -1.325E1 | 3.268E3
2.667E1 | 4.169E-2 | -9.506E-3 | 4.276E-2 | -1.284E1 | 3.267E3
2E1 | 4.369E-2 | -9.577E-3 | 4.473E-2 | -1.236E1 | 3.267E3
1.5E1 | 4.57E-2 | -9.215E-3 | 4.662E-2 | -1.14E1 | 3.268E3
1.125E1 | 4.753E-2 | -8.839E-3 | 4.834E-2 | -1.054E1 | 3.27E3
8.434E0 | 4.933E-2 | -8.197E-3 | 5E-2 | -9.435E0 | 3.273E3
6.325E0 | 5.079E-2 | -7.756E-3 | 5.138E-2 | -8.683E0 | 3.273E3
4.743E0 | 5.203E-2 | -7.293E-3 | 5.254E-2 | -7.979E0 | 3.272E3
3.557E0 | 5.323E-2 | -6.827E-3 | 5.367E-2 | -7.309E0 | 3.271E3
2.667E0 | 5.429E-2 | -6.569E-3 | 5.468E-2 | -6.899E0 | 3.27E3
2E0 | 5.527E-2 | -6.377E-3 | 5.564E-2 | -6.581E0 | 3.27E3
1.5E0 | 5.613E-2 | -6.223E-3 | 5.648E-2 | -6.326E0 | 3.27E3
1.125E0 | 5.706E-2 | -6.254E-3 | 5.74E-2 | -6.254E0 | 3.269E3
8.434E-1 | 5.809E-2 | -6.356E-3 | 5.844E-2 | -6.244E0 | 3.269E3
6.325E-1 | 5.906E-2 | -6.647E-3 | 5.943E-2 | -6.421E0 | 3.269E3
4.743E-1 | 6.028E-2 | -6.78E-3 | 6.066E-2 | -6.418E0 | 3.269E3
3.557E-1 | 6.119E-2 | -7.672E-3 | 6.167E-2 | -7.146E0 | 3.269E3
2.667E-1 | 6.25E-2 | -8.151E-3 | 6.303E-2 | -7.43E0 | 3.269E3
2E-1 | 6.372E-2 | -9.199E-3 | 6.438E-2 | -8.215E0 | 3.269E3
1.5E-1 | 6.529E-2 | -1.035E-2 | 6.61E-2 | -9.009E0 | 3.269E3
1.125E-1 | 6.695E-2 | -1.152E-2 | 6.793E-2 | -9.765E0 | 3.27E3