## Sheet1
采样日期：2025-04-18 04:44:20.208
Freq(Hz) | Zre(3)(Ω) | Zim(3)(Ω) | Z(3)(Ω) | phase(3)(°) | E(3)(mV)
2E3 | 2.588E-2 | 2.52E-3 | 2.6E-2 | 5.562E0 | 3.265E3
1.5E3 | 2.617E-2 | 1.094E-3 | 2.62E-2 | 2.392E0 | 3.265E3
1.125E3 | 2.658E-2 | -2.851E-4 | 2.658E-2 | -6.146E-1 | 3.265E3
8.434E2 | 2.697E-2 | -1.278E-3 | 2.7E-2 | -2.713E0 | 3.265E3
6.325E2 | 2.768E-2 | -2.223E-3 | 2.777E-2 | -4.592E0 | 3.266E3
4.743E2 | 2.833E-2 | -3.032E-3 | 2.849E-2 | -6.108E0 | 3.265E3
3.557E2 | 2.907E-2 | -3.785E-3 | 2.931E-2 | -7.419E0 | 3.266E3
2.667E2 | 2.981E-2 | -4.496E-3 | 3.015E-2 | -8.576E0 | 3.265E3
2E2 | 3.069E-2 | -5.208E-3 | 3.113E-2 | -9.632E0 | 3.266E3
1.5E2 | 3.17E-2 | -5.965E-3 | 3.226E-2 | -1.066E1 | 3.266E3
1.125E2 | 3.265E-2 | -6.517E-3 | 3.329E-2 | -1.129E1 | 3.266E3
8.434E1 | 3.425E-2 | -7.513E-3 | 3.507E-2 | -1.237E1 | 3.266E3
6.325E1 | 3.582E-2 | -8.258E-3 | 3.676E-2 | -1.298E1 | 3.266E3
4.743E1 | 3.766E-2 | -8.894E-3 | 3.869E-2 | -1.329E1 | 3.266E3
3.557E1 | 3.959E-2 | -9.376E-3 | 4.069E-2 | -1.332E1 | 3.265E3
2.667E1 | 4.169E-2 | -9.52E-3 | 4.276E-2 | -1.286E1 | 3.265E3
2E1 | 4.383E-2 | -9.402E-3 | 4.482E-2 | -1.211E1 | 3.265E3
1.5E1 | 4.571E-2 | -9.179E-3 | 4.663E-2 | -1.135E1 | 3.265E3
1.125E1 | 4.75E-2 | -8.851E-3 | 4.832E-2 | -1.055E1 | 3.268E3
8.434E0 | 4.934E-2 | -8.232E-3 | 5.002E-2 | -9.472E0 | 3.271E3
6.325E0 | 5.08E-2 | -7.786E-3 | 5.139E-2 | -8.714E0 | 3.271E3
4.743E0 | 5.209E-2 | -7.304E-3 | 5.26E-2 | -7.981E0 | 3.27E3
3.557E0 | 5.323E-2 | -6.905E-3 | 5.367E-2 | -7.392E0 | 3.269E3
2.667E0 | 5.426E-2 | -6.57E-3 | 5.465E-2 | -6.905E0 | 3.269E3
2E0 | 5.525E-2 | -6.364E-3 | 5.562E-2 | -6.571E0 | 3.268E3
1.5E0 | 5.617E-2 | -6.305E-3 | 5.652E-2 | -6.405E0 | 3.268E3
1.125E0 | 5.696E-2 | -6.378E-3 | 5.732E-2 | -6.389E0 | 3.267E3
8.434E-1 | 5.813E-2 | -6.351E-3 | 5.848E-2 | -6.235E0 | 3.267E3
6.325E-1 | 5.906E-2 | -6.715E-3 | 5.944E-2 | -6.487E0 | 3.267E3
4.743E-1 | 6.016E-2 | -7.122E-3 | 6.058E-2 | -6.751E0 | 3.267E3
3.557E-1 | 6.114E-2 | -7.944E-3 | 6.165E-2 | -7.403E0 | 3.267E3
2.667E-1 | 6.235E-2 | -8.622E-3 | 6.294E-2 | -7.873E0 | 3.267E3
2E-1 | 6.379E-2 | -9.529E-3 | 6.449E-2 | -8.497E0 | 3.267E3
1.5E-1 | 6.535E-2 | -1.05E-2 | 6.619E-2 | -9.129E0 | 3.267E3
1.125E-1 | 6.701E-2 | -1.185E-2 | 6.805E-2 | -1.003E1 | 3.268E3