## Sheet1
采样日期：2025-04-18 05:29:04.823
Freq(Hz) | Zre(3)(Ω) | Zim(3)(Ω) | Z(3)(Ω) | phase(3)(°) | E(3)(mV)
2E3 | 2.588E-2 | 2.554E-3 | 2.601E-2 | 5.636E0 | 3.264E3
1.5E3 | 2.617E-2 | 1.066E-3 | 2.619E-2 | 2.333E0 | 3.265E3
1.125E3 | 2.66E-2 | -2.834E-4 | 2.66E-2 | -6.105E-1 | 3.264E3
8.434E2 | 2.71E-2 | -1.388E-3 | 2.714E-2 | -2.933E0 | 3.265E3
6.325E2 | 2.767E-2 | -2.224E-3 | 2.776E-2 | -4.595E0 | 3.264E3
4.743E2 | 2.83E-2 | -3.048E-3 | 2.846E-2 | -6.148E0 | 3.264E3
3.557E2 | 2.904E-2 | -3.773E-3 | 2.928E-2 | -7.404E0 | 3.265E3
2.667E2 | 2.983E-2 | -4.49E-3 | 3.017E-2 | -8.559E0 | 3.265E3
2E2 | 3.067E-2 | -5.231E-3 | 3.112E-2 | -9.679E0 | 3.265E3
1.5E2 | 3.166E-2 | -5.977E-3 | 3.222E-2 | -1.069E1 | 3.265E3
1.125E2 | 3.281E-2 | -6.808E-3 | 3.351E-2 | -1.172E1 | 3.265E3
8.434E1 | 3.425E-2 | -7.561E-3 | 3.508E-2 | -1.245E1 | 3.265E3
6.325E1 | 3.587E-2 | -8.325E-3 | 3.682E-2 | -1.307E1 | 3.265E3
4.743E1 | 3.766E-2 | -8.928E-3 | 3.87E-2 | -1.334E1 | 3.265E3
3.557E1 | 3.965E-2 | -9.363E-3 | 4.074E-2 | -1.329E1 | 3.265E3
2.667E1 | 4.175E-2 | -9.612E-3 | 4.285E-2 | -1.296E1 | 3.264E3
2E1 | 4.387E-2 | -9.607E-3 | 4.491E-2 | -1.235E1 | 3.264E3
1.5E1 | 4.575E-2 | -9.299E-3 | 4.669E-2 | -1.149E1 | 3.264E3
1.125E1 | 4.769E-2 | -8.973E-3 | 4.853E-2 | -1.066E1 | 3.266E3
8.434E0 | 4.943E-2 | -8.315E-3 | 5.013E-2 | -9.548E0 | 3.27E3
6.325E0 | 5.088E-2 | -7.84E-3 | 5.148E-2 | -8.76E0 | 3.27E3
4.743E0 | 5.223E-2 | -7.385E-3 | 5.275E-2 | -8.047E0 | 3.269E3
3.557E0 | 5.342E-2 | -6.974E-3 | 5.387E-2 | -7.438E0 | 3.268E3
2.667E0 | 5.441E-2 | -6.675E-3 | 5.482E-2 | -6.993E0 | 3.268E3
2E0 | 5.539E-2 | -6.451E-3 | 5.577E-2 | -6.643E0 | 3.267E3
1.5E0 | 5.634E-2 | -6.365E-3 | 5.67E-2 | -6.446E0 | 3.267E3
1.125E0 | 5.73E-2 | -6.505E-3 | 5.767E-2 | -6.477E0 | 3.267E3
8.434E-1 | 5.831E-2 | -6.511E-3 | 5.867E-2 | -6.372E0 | 3.266E3
6.325E-1 | 5.923E-2 | -6.889E-3 | 5.963E-2 | -6.634E0 | 3.266E3
4.743E-1 | 6.029E-2 | -7.286E-3 | 6.073E-2 | -6.891E0 | 3.266E3
3.557E-1 | 6.159E-2 | -8.137E-3 | 6.212E-2 | -7.527E0 | 3.266E3
2.667E-1 | 6.266E-2 | -8.74E-3 | 6.327E-2 | -7.94E0 | 3.266E3
2E-1 | 6.407E-2 | -9.812E-3 | 6.482E-2 | -8.707E0 | 3.266E3
1.5E-1 | 6.565E-2 | -1.084E-2 | 6.654E-2 | -9.377E0 | 3.266E3
1.125E-1 | 6.755E-2 | -1.225E-2 | 6.865E-2 | -1.028E1 | 3.267E3