## Sheet1
采样日期：2025-04-18 06:13:48.793
Freq(Hz) | Zre(3)(Ω) | Zim(3)(Ω) | Z(3)(Ω) | phase(3)(°) | E(3)(mV)
2E3 | 2.586E-2 | 2.534E-3 | 2.598E-2 | 5.597E0 | 3.264E3
1.5E3 | 2.617E-2 | 1.08E-3 | 2.619E-2 | 2.364E0 | 3.264E3
1.125E3 | 2.655E-2 | -2.747E-4 | 2.655E-2 | -5.927E-1 | 3.264E3
8.434E2 | 2.706E-2 | -1.261E-3 | 2.709E-2 | -2.668E0 | 3.264E3
6.325E2 | 2.769E-2 | -2.235E-3 | 2.778E-2 | -4.614E0 | 3.264E3
4.743E2 | 2.829E-2 | -3.052E-3 | 2.846E-2 | -6.156E0 | 3.264E3
3.557E2 | 2.901E-2 | -3.77E-3 | 2.925E-2 | -7.406E0 | 3.264E3
2.667E2 | 2.981E-2 | -4.482E-3 | 3.015E-2 | -8.55E0 | 3.265E3
2E2 | 3.066E-2 | -5.247E-3 | 3.111E-2 | -9.711E0 | 3.265E3
1.5E2 | 3.164E-2 | -5.993E-3 | 3.22E-2 | -1.073E1 | 3.265E3
1.125E2 | 3.268E-2 | -6.748E-3 | 3.337E-2 | -1.166E1 | 3.265E3
8.434E1 | 3.425E-2 | -7.572E-3 | 3.508E-2 | -1.247E1 | 3.265E3
6.325E1 | 3.586E-2 | -8.347E-3 | 3.682E-2 | -1.31E1 | 3.265E3
4.743E1 | 3.767E-2 | -8.977E-3 | 3.873E-2 | -1.34E1 | 3.264E3
3.557E1 | 3.964E-2 | -9.414E-3 | 4.075E-2 | -1.336E1 | 3.265E3
2.667E1 | 4.179E-2 | -9.652E-3 | 4.289E-2 | -1.301E1 | 3.264E3
2E1 | 4.388E-2 | -9.665E-3 | 4.493E-2 | -1.242E1 | 3.264E3
1.5E1 | 4.589E-2 | -9.28E-3 | 4.682E-2 | -1.143E1 | 3.264E3
1.125E1 | 4.771E-2 | -8.996E-3 | 4.855E-2 | -1.068E1 | 3.268E3
8.434E0 | 4.95E-2 | -8.354E-3 | 5.02E-2 | -9.58E0 | 3.27E3
6.325E0 | 5.101E-2 | -7.871E-3 | 5.161E-2 | -8.772E0 | 3.27E3
4.743E0 | 5.23E-2 | -7.438E-3 | 5.282E-2 | -8.095E0 | 3.269E3
3.557E0 | 5.343E-2 | -7.034E-3 | 5.389E-2 | -7.5E0 | 3.268E3
2.667E0 | 5.452E-2 | -6.744E-3 | 5.494E-2 | -7.051E0 | 3.268E3
2E0 | 5.553E-2 | -6.558E-3 | 5.591E-2 | -6.736E0 | 3.267E3
1.5E0 | 5.652E-2 | -6.506E-3 | 5.69E-2 | -6.566E0 | 3.267E3
1.125E0 | 5.737E-2 | -6.617E-3 | 5.775E-2 | -6.579E0 | 3.266E3
8.434E-1 | 5.848E-2 | -6.668E-3 | 5.886E-2 | -6.505E0 | 3.266E3
6.325E-1 | 5.944E-2 | -6.936E-3 | 5.984E-2 | -6.656E0 | 3.266E3
4.743E-1 | 6.053E-2 | -7.522E-3 | 6.1E-2 | -7.083E0 | 3.266E3
3.557E-1 | 6.166E-2 | -8.127E-3 | 6.22E-2 | -7.508E0 | 3.266E3
2.667E-1 | 6.288E-2 | -9.162E-3 | 6.354E-2 | -8.291E0 | 3.266E3
2E-1 | 6.46E-2 | -9.99E-3 | 6.537E-2 | -8.79E0 | 3.266E3
1.5E-1 | 6.608E-2 | -1.124E-2 | 6.703E-2 | -9.654E0 | 3.267E3
1.125E-1 | 6.802E-2 | -1.272E-2 | 6.92E-2 | -1.059E1 | 3.267E3