## Sheet1
采样日期：2025-04-18 06:58:33.233
Freq(Hz) | Zre(3)(Ω) | Zim(3)(Ω) | Z(3)(Ω) | phase(3)(°) | E(3)(mV)
2E3 | 2.586E-2 | 2.551E-3 | 2.599E-2 | 5.632E0 | 3.263E3
1.5E3 | 2.616E-2 | 1.093E-3 | 2.618E-2 | 2.394E0 | 3.263E3
1.125E3 | 2.656E-2 | -2.731E-4 | 2.656E-2 | -5.892E-1 | 3.263E3
8.434E2 | 2.701E-2 | -1.287E-3 | 2.704E-2 | -2.728E0 | 3.263E3
6.325E2 | 2.766E-2 | -2.228E-3 | 2.774E-2 | -4.606E0 | 3.263E3
4.743E2 | 2.831E-2 | -3.021E-3 | 2.847E-2 | -6.091E0 | 3.263E3
3.557E2 | 2.902E-2 | -3.77E-3 | 2.926E-2 | -7.403E0 | 3.264E3
2.667E2 | 2.979E-2 | -4.493E-3 | 3.013E-2 | -8.576E0 | 3.264E3
2E2 | 3.065E-2 | -5.224E-3 | 3.11E-2 | -9.672E0 | 3.264E3
1.5E2 | 3.164E-2 | -6.002E-3 | 3.22E-2 | -1.074E1 | 3.264E3
1.125E2 | 3.278E-2 | -6.942E-3 | 3.351E-2 | -1.195E1 | 3.264E3
8.434E1 | 3.423E-2 | -7.587E-3 | 3.506E-2 | -1.25E1 | 3.264E3
6.325E1 | 3.581E-2 | -8.361E-3 | 3.678E-2 | -1.314E1 | 3.264E3
4.743E1 | 3.765E-2 | -8.962E-3 | 3.87E-2 | -1.339E1 | 3.264E3
3.557E1 | 3.969E-2 | -9.463E-3 | 4.08E-2 | -1.341E1 | 3.264E3
2.667E1 | 4.181E-2 | -9.675E-3 | 4.291E-2 | -1.303E1 | 3.263E3
2E1 | 4.368E-2 | -9.842E-3 | 4.478E-2 | -1.27E1 | 3.263E3
1.5E1 | 4.573E-2 | -9.41E-3 | 4.669E-2 | -1.163E1 | 3.263E3
1.125E1 | 4.768E-2 | -9.029E-3 | 4.853E-2 | -1.072E1 | 3.267E3
8.434E0 | 4.953E-2 | -8.39E-3 | 5.024E-2 | -9.613E0 | 3.269E3
6.325E0 | 5.102E-2 | -7.942E-3 | 5.163E-2 | -8.848E0 | 3.269E3
4.743E0 | 5.231E-2 | -7.483E-3 | 5.284E-2 | -8.141E0 | 3.268E3
3.557E0 | 5.352E-2 | -7.073E-3 | 5.398E-2 | -7.529E0 | 3.267E3
2.667E0 | 5.46E-2 | -6.823E-3 | 5.503E-2 | -7.123E0 | 3.267E3
2E0 | 5.554E-2 | -6.621E-3 | 5.593E-2 | -6.798E0 | 3.266E3
1.5E0 | 5.652E-2 | -6.593E-3 | 5.691E-2 | -6.653E0 | 3.266E3
1.125E0 | 5.746E-2 | -6.686E-3 | 5.785E-2 | -6.636E0 | 3.266E3
8.434E-1 | 5.856E-2 | -6.777E-3 | 5.895E-2 | -6.602E0 | 3.265E3
6.325E-1 | 5.96E-2 | -7.125E-3 | 6.003E-2 | -6.817E0 | 3.265E3
4.743E-1 | 6.056E-2 | -7.534E-3 | 6.102E-2 | -7.092E0 | 3.265E3
3.557E-1 | 6.177E-2 | -8.517E-3 | 6.236E-2 | -7.85E0 | 3.265E3
2.667E-1 | 6.307E-2 | -9.349E-3 | 6.376E-2 | -8.432E0 | 3.265E3
2E-1 | 6.455E-2 | -1.045E-2 | 6.539E-2 | -9.197E0 | 3.266E3
1.5E-1 | 6.636E-2 | -1.157E-2 | 6.736E-2 | -9.888E0 | 3.266E3
1.125E-1 | 6.808E-2 | -1.295E-2 | 6.93E-2 | -1.077E1 | 3.266E3