## Sheet1
采样日期：2025-04-18 07:43:17.253
Freq(Hz) | Zre(3)(Ω) | Zim(3)(Ω) | Z(3)(Ω) | phase(3)(°) | E(3)(mV)
2E3 | 2.586E-2 | 2.545E-3 | 2.598E-2 | 5.62E0 | 3.262E3
1.5E3 | 2.613E-2 | 1.108E-3 | 2.615E-2 | 2.429E0 | 3.263E3
1.125E3 | 2.656E-2 | -2.582E-4 | 2.656E-2 | -5.569E-1 | 3.263E3
8.434E2 | 2.709E-2 | -1.293E-3 | 2.712E-2 | -2.732E0 | 3.263E3
6.325E2 | 2.766E-2 | -2.233E-3 | 2.775E-2 | -4.616E0 | 3.263E3
4.743E2 | 2.83E-2 | -3.054E-3 | 2.846E-2 | -6.161E0 | 3.263E3
3.557E2 | 2.9E-2 | -3.761E-3 | 2.924E-2 | -7.391E0 | 3.263E3
2.667E2 | 2.978E-2 | -4.491E-3 | 3.012E-2 | -8.574E0 | 3.263E3
2E2 | 3.066E-2 | -5.239E-3 | 3.11E-2 | -9.699E0 | 3.263E3
1.5E2 | 3.161E-2 | -6.019E-3 | 3.218E-2 | -1.078E1 | 3.263E3
1.125E2 | 3.277E-2 | -6.796E-3 | 3.347E-2 | -1.172E1 | 3.263E3
8.434E1 | 3.422E-2 | -7.604E-3 | 3.506E-2 | -1.253E1 | 3.263E3
6.325E1 | 3.58E-2 | -8.355E-3 | 3.676E-2 | -1.314E1 | 3.263E3
4.743E1 | 3.761E-2 | -9.052E-3 | 3.869E-2 | -1.353E1 | 3.263E3
3.557E1 | 3.968E-2 | -9.497E-3 | 4.08E-2 | -1.346E1 | 3.263E3
2.667E1 | 4.178E-2 | -9.745E-3 | 4.29E-2 | -1.313E1 | 3.262E3
2E1 | 4.391E-2 | -9.861E-3 | 4.501E-2 | -1.266E1 | 3.263E3
1.5E1 | 4.59E-2 | -9.554E-3 | 4.688E-2 | -1.176E1 | 3.263E3
1.125E1 | 4.773E-2 | -9.08E-3 | 4.858E-2 | -1.077E1 | 3.265E3
8.434E0 | 4.958E-2 | -8.407E-3 | 5.029E-2 | -9.623E0 | 3.269E3
6.325E0 | 5.103E-2 | -7.952E-3 | 5.165E-2 | -8.857E0 | 3.268E3
4.743E0 | 5.242E-2 | -7.518E-3 | 5.296E-2 | -8.162E0 | 3.267E3
3.557E0 | 5.355E-2 | -7.164E-3 | 5.403E-2 | -7.621E0 | 3.266E3
2.667E0 | 5.463E-2 | -6.862E-3 | 5.506E-2 | -7.159E0 | 3.266E3
2E0 | 5.567E-2 | -6.67E-3 | 5.607E-2 | -6.831E0 | 3.265E3
1.5E0 | 5.657E-2 | -6.668E-3 | 5.696E-2 | -6.722E0 | 3.265E3
1.125E0 | 5.762E-2 | -6.681E-3 | 5.8E-2 | -6.614E0 | 3.265E3
8.434E-1 | 5.871E-2 | -6.922E-3 | 5.912E-2 | -6.724E0 | 3.265E3
6.325E-1 | 5.971E-2 | -7.316E-3 | 6.015E-2 | -6.986E0 | 3.264E3
4.743E-1 | 6.096E-2 | -7.559E-3 | 6.143E-2 | -7.069E0 | 3.264E3
3.557E-1 | 6.204E-2 | -8.618E-3 | 6.263E-2 | -7.908E0 | 3.264E3
2.667E-1 | 6.345E-2 | -9.333E-3 | 6.413E-2 | -8.368E0 | 3.264E3
2E-1 | 6.483E-2 | -1.068E-2 | 6.57E-2 | -9.355E0 | 3.265E3
1.5E-1 | 6.668E-2 | -1.197E-2 | 6.775E-2 | -1.017E1 | 3.265E3
1.125E-1 | 6.859E-2 | -1.348E-2 | 6.991E-2 | -1.112E1 | 3.265E3