## Sheet1
采样日期：2025-04-18 08:28:01.928
Freq(Hz) | Zre(3)(Ω) | Zim(3)(Ω) | Z(3)(Ω) | phase(3)(°) | E(3)(mV)
2E3 | 2.586E-2 | 2.576E-3 | 2.599E-2 | 5.689E0 | 3.26E3
1.5E3 | 2.614E-2 | 1.079E-3 | 2.617E-2 | 2.364E0 | 3.26E3
1.125E3 | 2.655E-2 | -2.757E-4 | 2.655E-2 | -5.95E-1 | 3.26E3
8.434E2 | 2.712E-2 | -1.351E-3 | 2.716E-2 | -2.852E0 | 3.26E3
6.325E2 | 2.763E-2 | -2.204E-3 | 2.772E-2 | -4.561E0 | 3.26E3
4.743E2 | 2.828E-2 | -3.016E-3 | 2.844E-2 | -6.089E0 | 3.26E3
3.557E2 | 2.896E-2 | -3.752E-3 | 2.921E-2 | -7.381E0 | 3.26E3
2.667E2 | 2.975E-2 | -4.484E-3 | 3.009E-2 | -8.57E0 | 3.26E3
2E2 | 3.059E-2 | -5.19E-3 | 3.103E-2 | -9.627E0 | 3.26E3
1.5E2 | 3.162E-2 | -5.986E-3 | 3.218E-2 | -1.072E1 | 3.26E3
1.125E2 | 3.292E-2 | -7.051E-3 | 3.367E-2 | -1.209E1 | 3.26E3
8.434E1 | 3.419E-2 | -7.564E-3 | 3.501E-2 | -1.248E1 | 3.26E3
6.325E1 | 3.579E-2 | -8.341E-3 | 3.675E-2 | -1.312E1 | 3.26E3
4.743E1 | 3.765E-2 | -9.041E-3 | 3.872E-2 | -1.35E1 | 3.26E3
3.557E1 | 3.966E-2 | -9.461E-3 | 4.078E-2 | -1.342E1 | 3.26E3
2.667E1 | 4.176E-2 | -9.677E-3 | 4.287E-2 | -1.305E1 | 3.26E3
2E1 | 4.381E-2 | -9.684E-3 | 4.487E-2 | -1.246E1 | 3.259E3
1.5E1 | 4.586E-2 | -9.457E-3 | 4.682E-2 | -1.165E1 | 3.26E3
1.125E1 | 4.766E-2 | -9.085E-3 | 4.852E-2 | -1.079E1 | 3.262E3
8.434E0 | 4.953E-2 | -8.437E-3 | 5.025E-2 | -9.666E0 | 3.266E3
6.325E0 | 5.1E-2 | -7.966E-3 | 5.162E-2 | -8.878E0 | 3.265E3
4.743E0 | 5.231E-2 | -7.527E-3 | 5.285E-2 | -8.188E0 | 3.264E3
3.557E0 | 5.353E-2 | -7.187E-3 | 5.401E-2 | -7.646E0 | 3.264E3
2.667E0 | 5.462E-2 | -6.869E-3 | 5.505E-2 | -7.169E0 | 3.263E3
2E0 | 5.561E-2 | -6.718E-3 | 5.602E-2 | -6.888E0 | 3.262E3
1.5E0 | 5.661E-2 | -6.768E-3 | 5.701E-2 | -6.818E0 | 3.262E3
1.125E0 | 5.756E-2 | -6.79E-3 | 5.795E-2 | -6.728E0 | 3.262E3
8.434E-1 | 5.862E-2 | -6.95E-3 | 5.903E-2 | -6.761E0 | 3.262E3
6.325E-1 | 5.972E-2 | -7.365E-3 | 6.017E-2 | -7.031E0 | 3.262E3
4.743E-1 | 6.095E-2 | -7.887E-3 | 6.146E-2 | -7.373E0 | 3.261E3
3.557E-1 | 6.21E-2 | -8.771E-3 | 6.272E-2 | -8.039E0 | 3.262E3
2.667E-1 | 6.33E-2 | -9.847E-3 | 6.406E-2 | -8.842E0 | 3.262E3
2E-1 | 6.495E-2 | -1.08E-2 | 6.585E-2 | -9.442E0 | 3.262E3
1.5E-1 | 6.675E-2 | -1.226E-2 | 6.786E-2 | -1.041E1 | 3.262E3
1.125E-1 | 6.879E-2 | -1.411E-2 | 7.022E-2 | -1.159E1 | 3.262E3