## Sheet1
采样日期：2025-04-18 09:12:45.772
Freq(Hz) | Zre(3)(Ω) | Zim(3)(Ω) | Z(3)(Ω) | phase(3)(°) | E(3)(mV)
2E3 | 2.585E-2 | 2.549E-3 | 2.598E-2 | 5.632E0 | 3.253E3
1.5E3 | 2.614E-2 | 1.126E-3 | 2.617E-2 | 2.465E0 | 3.253E3
1.125E3 | 2.652E-2 | -2.353E-4 | 2.652E-2 | -5.083E-1 | 3.253E3
8.434E2 | 2.703E-2 | -1.295E-3 | 2.706E-2 | -2.743E0 | 3.253E3
6.325E2 | 2.763E-2 | -2.217E-3 | 2.772E-2 | -4.586E0 | 3.253E3
4.743E2 | 2.827E-2 | -3.018E-3 | 2.843E-2 | -6.093E0 | 3.254E3
3.557E2 | 2.897E-2 | -3.745E-3 | 2.921E-2 | -7.366E0 | 3.254E3
2.667E2 | 2.969E-2 | -4.488E-3 | 3.002E-2 | -8.597E0 | 3.254E3
2E2 | 3.06E-2 | -5.211E-3 | 3.104E-2 | -9.665E0 | 3.254E3
1.5E2 | 3.156E-2 | -5.967E-3 | 3.212E-2 | -1.071E1 | 3.254E3
1.125E2 | 3.286E-2 | -6.956E-3 | 3.359E-2 | -1.195E1 | 3.254E3
8.434E1 | 3.416E-2 | -7.612E-3 | 3.5E-2 | -1.256E1 | 3.254E3
6.325E1 | 3.578E-2 | -8.404E-3 | 3.676E-2 | -1.322E1 | 3.254E3
4.743E1 | 3.76E-2 | -9.08E-3 | 3.868E-2 | -1.358E1 | 3.254E3
3.557E1 | 3.96E-2 | -9.534E-3 | 4.074E-2 | -1.354E1 | 3.254E3
2.667E1 | 4.174E-2 | -9.778E-3 | 4.287E-2 | -1.318E1 | 3.254E3
2E1 | 4.403E-2 | -9.765E-3 | 4.51E-2 | -1.25E1 | 3.254E3
1.5E1 | 4.588E-2 | -9.569E-3 | 4.687E-2 | -1.178E1 | 3.254E3
1.125E1 | 4.778E-2 | -9.204E-3 | 4.866E-2 | -1.09E1 | 3.256E3
8.434E0 | 4.964E-2 | -8.549E-3 | 5.037E-2 | -9.771E0 | 3.26E3
6.325E0 | 5.117E-2 | -8.088E-3 | 5.18E-2 | -8.982E0 | 3.259E3
4.743E0 | 5.252E-2 | -7.617E-3 | 5.307E-2 | -8.251E0 | 3.258E3
3.557E0 | 5.37E-2 | -7.262E-3 | 5.419E-2 | -7.701E0 | 3.258E3
2.667E0 | 5.48E-2 | -6.977E-3 | 5.524E-2 | -7.256E0 | 3.257E3
2E0 | 5.582E-2 | -6.822E-3 | 5.624E-2 | -6.968E0 | 3.256E3
1.5E0 | 5.675E-2 | -6.801E-3 | 5.715E-2 | -6.834E0 | 3.256E3
1.125E0 | 5.784E-2 | -7.012E-3 | 5.827E-2 | -6.913E0 | 3.256E3
8.434E-1 | 5.887E-2 | -7.147E-3 | 5.93E-2 | -6.921E0 | 3.256E3
6.325E-1 | 5.994E-2 | -7.602E-3 | 6.042E-2 | -7.228E0 | 3.255E3
4.743E-1 | 6.131E-2 | -8.254E-3 | 6.187E-2 | -7.667E0 | 3.256E3
3.557E-1 | 6.23E-2 | -9.148E-3 | 6.297E-2 | -8.353E0 | 3.256E3
2.667E-1 | 6.367E-2 | -1.006E-2 | 6.445E-2 | -8.977E0 | 3.256E3
2E-1 | 6.537E-2 | -1.122E-2 | 6.633E-2 | -9.738E0 | 3.256E3
1.5E-1 | 6.706E-2 | -1.259E-2 | 6.823E-2 | -1.063E1 | 3.256E3
1.125E-1 | 6.924E-2 | -1.43E-2 | 7.071E-2 | -1.167E1 | 3.256E3