## Sheet1
采样日期：2025-04-17 20:32:13.172
Freq(Hz) | Zre(3)(Ω) | Zim(3)(Ω) | Z(3)(Ω) | phase(3)(°) | E(3)(mV)
2E3 | 2.596E-2 | 2.464E-3 | 2.607E-2 | 5.423E0 | 3.309E3
1.5E3 | 2.627E-2 | 9.847E-4 | 2.629E-2 | 2.146E0 | 3.309E3
1.125E3 | 2.668E-2 | -3.772E-4 | 2.669E-2 | -8.099E-1 | 3.309E3
8.434E2 | 2.72E-2 | -1.313E-3 | 2.723E-2 | -2.763E0 | 3.309E3
6.325E2 | 2.787E-2 | -2.345E-3 | 2.797E-2 | -4.811E0 | 3.309E3
4.743E2 | 2.853E-2 | -3.184E-3 | 2.871E-2 | -6.368E0 | 3.309E3
3.557E2 | 2.931E-2 | -3.872E-3 | 2.956E-2 | -7.528E0 | 3.309E3
2.667E2 | 3.012E-2 | -4.569E-3 | 3.046E-2 | -8.626E0 | 3.309E3
2E2 | 3.104E-2 | -5.281E-3 | 3.148E-2 | -9.656E0 | 3.309E3
1.5E2 | 3.205E-2 | -5.94E-3 | 3.26E-2 | -1.05E1 | 3.309E3
1.125E2 | 3.325E-2 | -6.649E-3 | 3.391E-2 | -1.131E1 | 3.309E3
8.434E1 | 3.466E-2 | -7.268E-3 | 3.541E-2 | -1.184E1 | 3.309E3
6.325E1 | 3.622E-2 | -7.883E-3 | 3.707E-2 | -1.228E1 | 3.309E3
4.743E1 | 3.798E-2 | -8.362E-3 | 3.889E-2 | -1.242E1 | 3.309E3
3.557E1 | 3.988E-2 | -8.653E-3 | 4.08E-2 | -1.224E1 | 3.309E3
2.667E1 | 4.173E-2 | -8.732E-3 | 4.263E-2 | -1.182E1 | 3.309E3
2E1 | 4.353E-2 | -8.593E-3 | 4.437E-2 | -1.117E1 | 3.308E3
1.5E1 | 4.538E-2 | -8.279E-3 | 4.613E-2 | -1.034E1 | 3.309E3
1.125E1 | 4.688E-2 | -7.81E-3 | 4.752E-2 | -9.459E0 | 3.311E3
8.434E0 | 4.847E-2 | -7.201E-3 | 4.901E-2 | -8.449E0 | 3.314E3
6.325E0 | 4.974E-2 | -6.715E-3 | 5.019E-2 | -7.688E0 | 3.314E3
4.743E0 | 5.079E-2 | -6.228E-3 | 5.117E-2 | -6.991E0 | 3.313E3
3.557E0 | 5.176E-2 | -5.814E-3 | 5.209E-2 | -6.409E0 | 3.312E3
2.667E0 | 5.262E-2 | -5.436E-3 | 5.29E-2 | -5.897E0 | 3.311E3
2E0 | 5.338E-2 | -5.118E-3 | 5.362E-2 | -5.477E0 | 3.311E3
1.5E0 | 5.414E-2 | -4.962E-3 | 5.436E-2 | -5.236E0 | 3.31E3
1.125E0 | 5.487E-2 | -4.888E-3 | 5.509E-2 | -5.091E0 | 3.31E3
8.434E-1 | 5.561E-2 | -4.821E-3 | 5.582E-2 | -4.955E0 | 3.31E3
6.325E-1 | 5.633E-2 | -4.922E-3 | 5.654E-2 | -4.994E0 | 3.31E3
4.743E-1 | 5.699E-2 | -5.157E-3 | 5.722E-2 | -5.171E0 | 3.31E3
3.557E-1 | 5.777E-2 | -5.47E-3 | 5.802E-2 | -5.41E0 | 3.31E3
2.667E-1 | 5.871E-2 | -6.098E-3 | 5.903E-2 | -5.93E0 | 3.31E3
2E-1 | 5.942E-2 | -6.369E-3 | 5.976E-2 | -6.118E0 | 3.31E3
1.5E-1 | 6.047E-2 | -7.122E-3 | 6.089E-2 | -6.717E0 | 3.31E3
1.125E-1 | 6.152E-2 | -8E-3 | 6.204E-2 | -7.409E0 | 3.31E3