## Sheet1
采样日期：2025-04-18 09:57:30.451
Freq(Hz) | Zre(3)(Ω) | Zim(3)(Ω) | Z(3)(Ω) | phase(3)(°) | E(3)(mV)
2E3 | 2.585E-2 | 2.566E-3 | 2.598E-2 | 5.669E0 | 3.243E3
1.5E3 | 2.615E-2 | 1.107E-3 | 2.617E-2 | 2.424E0 | 3.243E3
1.125E3 | 2.653E-2 | -2.321E-4 | 2.654E-2 | -5.012E-1 | 3.243E3
8.434E2 | 2.708E-2 | -1.22E-3 | 2.711E-2 | -2.579E0 | 3.243E3
6.325E2 | 2.761E-2 | -2.183E-3 | 2.769E-2 | -4.522E0 | 3.244E3
4.743E2 | 2.822E-2 | -3.005E-3 | 2.838E-2 | -6.079E0 | 3.243E3
3.557E2 | 2.893E-2 | -3.715E-3 | 2.917E-2 | -7.317E0 | 3.243E3
2.667E2 | 2.968E-2 | -4.46E-3 | 3.001E-2 | -8.547E0 | 3.244E3
2E2 | 3.056E-2 | -5.221E-3 | 3.1E-2 | -9.695E0 | 3.243E3
1.5E2 | 3.152E-2 | -5.981E-3 | 3.208E-2 | -1.075E1 | 3.244E3
1.125E2 | 3.29E-2 | -6.75E-3 | 3.358E-2 | -1.159E1 | 3.244E3
8.434E1 | 3.413E-2 | -7.595E-3 | 3.496E-2 | -1.255E1 | 3.243E3
6.325E1 | 3.569E-2 | -8.41E-3 | 3.667E-2 | -1.326E1 | 3.244E3
4.743E1 | 3.754E-2 | -9.101E-3 | 3.863E-2 | -1.363E1 | 3.244E3
3.557E1 | 3.958E-2 | -9.588E-3 | 4.072E-2 | -1.362E1 | 3.243E3
2.667E1 | 4.171E-2 | -9.808E-3 | 4.284E-2 | -1.323E1 | 3.243E3
2E1 | 4.379E-2 | -9.721E-3 | 4.486E-2 | -1.252E1 | 3.243E3
1.5E1 | 4.585E-2 | -9.574E-3 | 4.684E-2 | -1.179E1 | 3.243E3
1.125E1 | 4.778E-2 | -9.202E-3 | 4.866E-2 | -1.09E1 | 3.246E3
8.434E0 | 4.965E-2 | -8.595E-3 | 5.039E-2 | -9.821E0 | 3.249E3
6.325E0 | 5.117E-2 | -8.173E-3 | 5.182E-2 | -9.075E0 | 3.249E3
4.743E0 | 5.255E-2 | -7.68E-3 | 5.31E-2 | -8.315E0 | 3.248E3
3.557E0 | 5.374E-2 | -7.328E-3 | 5.424E-2 | -7.765E0 | 3.247E3
2.667E0 | 5.482E-2 | -7.054E-3 | 5.527E-2 | -7.331E0 | 3.246E3
2E0 | 5.585E-2 | -6.935E-3 | 5.628E-2 | -7.079E0 | 3.246E3
1.5E0 | 5.679E-2 | -6.846E-3 | 5.72E-2 | -6.874E0 | 3.246E3
1.125E0 | 5.782E-2 | -6.997E-3 | 5.824E-2 | -6.901E0 | 3.246E3
8.434E-1 | 5.9E-2 | -7.175E-3 | 5.943E-2 | -6.934E0 | 3.245E3
6.325E-1 | 6.005E-2 | -7.743E-3 | 6.055E-2 | -7.348E0 | 3.245E3
4.743E-1 | 6.115E-2 | -8.332E-3 | 6.172E-2 | -7.758E0 | 3.245E3
3.557E-1 | 6.256E-2 | -9.274E-3 | 6.325E-2 | -8.432E0 | 3.245E3
2.667E-1 | 6.393E-2 | -1.028E-2 | 6.475E-2 | -9.135E0 | 3.245E3
2E-1 | 6.561E-2 | -1.147E-2 | 6.661E-2 | -9.917E0 | 3.246E3
1.5E-1 | 6.736E-2 | -1.306E-2 | 6.861E-2 | -1.097E1 | 3.246E3
1.125E-1 | 6.963E-2 | -1.48E-2 | 7.118E-2 | -1.2E1 | 3.246E3