## Sheet1
采样日期：2025-04-18 10:42:14.297
Freq(Hz) | Zre(3)(Ω) | Zim(3)(Ω) | Z(3)(Ω) | phase(3)(°) | E(3)(mV)
2E3 | 2.582E-2 | 2.6E-3 | 2.595E-2 | 5.75E0 | 3.225E3
1.5E3 | 2.613E-2 | 1.144E-3 | 2.615E-2 | 2.506E0 | 3.225E3
1.125E3 | 2.653E-2 | -2.329E-4 | 2.653E-2 | -5.031E-1 | 3.225E3
8.434E2 | 2.709E-2 | -1.345E-3 | 2.713E-2 | -2.842E0 | 3.225E3
6.325E2 | 2.755E-2 | -2.156E-3 | 2.763E-2 | -4.476E0 | 3.225E3
4.743E2 | 2.818E-2 | -2.956E-3 | 2.834E-2 | -5.987E0 | 3.225E3
3.557E2 | 2.886E-2 | -3.667E-3 | 2.909E-2 | -7.24E0 | 3.225E3
2.667E2 | 2.964E-2 | -4.401E-3 | 2.997E-2 | -8.444E0 | 3.225E3
2E2 | 3.046E-2 | -5.164E-3 | 3.09E-2 | -9.621E0 | 3.225E3
1.5E2 | 3.143E-2 | -5.927E-3 | 3.199E-2 | -1.068E1 | 3.225E3
1.125E2 | 3.245E-2 | -6.776E-3 | 3.315E-2 | -1.179E1 | 3.225E3
8.434E1 | 3.4E-2 | -7.57E-3 | 3.483E-2 | -1.255E1 | 3.225E3
6.325E1 | 3.56E-2 | -8.364E-3 | 3.657E-2 | -1.322E1 | 3.225E3
4.743E1 | 3.744E-2 | -9.062E-3 | 3.852E-2 | -1.361E1 | 3.226E3
3.557E1 | 3.944E-2 | -9.529E-3 | 4.058E-2 | -1.358E1 | 3.225E3
2.667E1 | 4.158E-2 | -9.808E-3 | 4.272E-2 | -1.327E1 | 3.225E3
2E1 | 4.368E-2 | -9.741E-3 | 4.475E-2 | -1.257E1 | 3.225E3
1.5E1 | 4.574E-2 | -9.58E-3 | 4.673E-2 | -1.183E1 | 3.226E3
1.125E1 | 4.758E-2 | -9.21E-3 | 4.846E-2 | -1.095E1 | 3.228E3
8.434E0 | 4.951E-2 | -8.588E-3 | 5.025E-2 | -9.841E0 | 3.231E3
6.325E0 | 5.095E-2 | -8.16E-3 | 5.16E-2 | -9.1E0 | 3.231E3
4.743E0 | 5.227E-2 | -7.684E-3 | 5.283E-2 | -8.362E0 | 3.23E3
3.557E0 | 5.352E-2 | -7.27E-3 | 5.401E-2 | -7.735E0 | 3.229E3
2.667E0 | 5.463E-2 | -7.048E-3 | 5.508E-2 | -7.351E0 | 3.228E3
2E0 | 5.565E-2 | -6.926E-3 | 5.608E-2 | -7.094E0 | 3.228E3
1.5E0 | 5.663E-2 | -6.915E-3 | 5.705E-2 | -6.962E0 | 3.228E3
1.125E0 | 5.761E-2 | -7.113E-3 | 5.805E-2 | -7.039E0 | 3.228E3
8.434E-1 | 5.873E-2 | -7.291E-3 | 5.918E-2 | -7.077E0 | 3.227E3
6.325E-1 | 5.982E-2 | -7.815E-3 | 6.033E-2 | -7.443E0 | 3.227E3
4.743E-1 | 6.099E-2 | -8.46E-3 | 6.158E-2 | -7.896E0 | 3.227E3
3.557E-1 | 6.231E-2 | -9.255E-3 | 6.3E-2 | -8.448E0 | 3.227E3
2.667E-1 | 6.367E-2 | -1.042E-2 | 6.451E-2 | -9.299E0 | 3.227E3
2E-1 | 6.527E-2 | -1.17E-2 | 6.631E-2 | -1.016E1 | 3.227E3
1.5E-1 | 6.713E-2 | -1.335E-2 | 6.844E-2 | -1.125E1 | 3.228E3
1.125E-1 | 6.924E-2 | -1.515E-2 | 7.088E-2 | -1.234E1 | 3.228E3