## Sheet1
采样日期：2025-04-18 11:26:58.083
Freq(Hz) | Zre(3)(Ω) | Zim(3)(Ω) | Z(3)(Ω) | phase(3)(°) | E(3)(mV)
2E3 | 2.583E-2 | 2.596E-3 | 2.596E-2 | 5.741E0 | 3.201E3
1.5E3 | 2.61E-2 | 1.187E-3 | 2.613E-2 | 2.604E0 | 3.201E3
1.125E3 | 2.648E-2 | -2.032E-4 | 2.648E-2 | -4.396E-1 | 3.201E3
8.434E2 | 2.694E-2 | -1.139E-3 | 2.697E-2 | -2.42E0 | 3.201E3
6.325E2 | 2.755E-2 | -2.143E-3 | 2.763E-2 | -4.449E0 | 3.201E3
4.743E2 | 2.818E-2 | -2.96E-3 | 2.833E-2 | -5.996E0 | 3.201E3
3.557E2 | 2.884E-2 | -3.697E-3 | 2.907E-2 | -7.306E0 | 3.201E3
2.667E2 | 2.959E-2 | -4.41E-3 | 2.992E-2 | -8.476E0 | 3.201E3
2E2 | 3.041E-2 | -5.176E-3 | 3.085E-2 | -9.658E0 | 3.201E3
1.5E2 | 3.139E-2 | -5.974E-3 | 3.196E-2 | -1.077E1 | 3.201E3
1.125E2 | 3.235E-2 | -6.897E-3 | 3.308E-2 | -1.203E1 | 3.201E3
8.434E1 | 3.395E-2 | -7.631E-3 | 3.48E-2 | -1.267E1 | 3.201E3
6.325E1 | 3.559E-2 | -8.503E-3 | 3.659E-2 | -1.344E1 | 3.201E3
4.743E1 | 3.742E-2 | -9.204E-3 | 3.854E-2 | -1.382E1 | 3.201E3
3.557E1 | 3.95E-2 | -9.712E-3 | 4.068E-2 | -1.381E1 | 3.201E3
2.667E1 | 4.168E-2 | -1.002E-2 | 4.287E-2 | -1.352E1 | 3.201E3
2E1 | 4.382E-2 | -1.007E-2 | 4.496E-2 | -1.294E1 | 3.201E3
1.5E1 | 4.592E-2 | -9.851E-3 | 4.697E-2 | -1.211E1 | 3.201E3
1.125E1 | 4.786E-2 | -9.488E-3 | 4.88E-2 | -1.121E1 | 3.203E3
8.434E0 | 4.982E-2 | -8.841E-3 | 5.06E-2 | -1.006E1 | 3.207E3
6.325E0 | 5.138E-2 | -8.323E-3 | 5.205E-2 | -9.202E0 | 3.207E3
4.743E0 | 5.278E-2 | -7.923E-3 | 5.337E-2 | -8.537E0 | 3.206E3
3.557E0 | 5.403E-2 | -7.54E-3 | 5.455E-2 | -7.945E0 | 3.205E3
2.667E0 | 5.516E-2 | -7.236E-3 | 5.564E-2 | -7.473E0 | 3.204E3
2E0 | 5.62E-2 | -7.127E-3 | 5.665E-2 | -7.228E0 | 3.204E3
1.5E0 | 5.72E-2 | -7.105E-3 | 5.764E-2 | -7.08E0 | 3.203E3
1.125E0 | 5.822E-2 | -7.269E-3 | 5.868E-2 | -7.117E0 | 3.203E3
8.434E-1 | 5.939E-2 | -7.487E-3 | 5.986E-2 | -7.185E0 | 3.203E3
6.325E-1 | 6.057E-2 | -8.033E-3 | 6.11E-2 | -7.555E0 | 3.203E3
4.743E-1 | 6.166E-2 | -8.775E-3 | 6.228E-2 | -8.099E0 | 3.203E3
3.557E-1 | 6.297E-2 | -9.656E-3 | 6.37E-2 | -8.719E0 | 3.203E3
2.667E-1 | 6.438E-2 | -1.071E-2 | 6.527E-2 | -9.442E0 | 3.203E3
2E-1 | 6.612E-2 | -1.219E-2 | 6.723E-2 | -1.045E1 | 3.203E3
1.5E-1 | 6.811E-2 | -1.391E-2 | 6.951E-2 | -1.154E1 | 3.204E3
1.125E-1 | 7.034E-2 | -1.577E-2 | 7.208E-2 | -1.263E1 | 3.204E3