## Sheet1
采样日期：2025-04-18 12:11:42.499
Freq(Hz) | Zre(3)(Ω) | Zim(3)(Ω) | Z(3)(Ω) | phase(3)(°) | E(3)(mV)
2E3 | 2.581E-2 | 2.647E-3 | 2.594E-2 | 5.856E0 | 3.187E3
1.5E3 | 2.608E-2 | 1.218E-3 | 2.611E-2 | 2.675E0 | 3.187E3
1.125E3 | 2.647E-2 | -1.762E-4 | 2.648E-2 | -3.813E-1 | 3.187E3
8.434E2 | 2.684E-2 | -1.224E-3 | 2.687E-2 | -2.611E0 | 3.187E3
6.325E2 | 2.749E-2 | -2.098E-3 | 2.757E-2 | -4.363E0 | 3.187E3
4.743E2 | 2.81E-2 | -2.896E-3 | 2.824E-2 | -5.884E0 | 3.187E3
3.557E2 | 2.876E-2 | -3.623E-3 | 2.899E-2 | -7.178E0 | 3.187E3
2.667E2 | 2.953E-2 | -4.362E-3 | 2.986E-2 | -8.401E0 | 3.187E3
2E2 | 3.035E-2 | -5.102E-3 | 3.077E-2 | -9.544E0 | 3.187E3
1.5E2 | 3.13E-2 | -5.916E-3 | 3.186E-2 | -1.07E1 | 3.187E3
1.125E2 | 3.243E-2 | -6.778E-3 | 3.313E-2 | -1.181E1 | 3.187E3
8.434E1 | 3.387E-2 | -7.565E-3 | 3.47E-2 | -1.259E1 | 3.187E3
6.325E1 | 3.544E-2 | -8.421E-3 | 3.643E-2 | -1.336E1 | 3.187E3
4.743E1 | 3.73E-2 | -9.103E-3 | 3.839E-2 | -1.372E1 | 3.187E3
3.557E1 | 3.929E-2 | -9.673E-3 | 4.046E-2 | -1.383E1 | 3.187E3
2.667E1 | 4.146E-2 | -9.955E-3 | 4.264E-2 | -1.35E1 | 3.187E3
2E1 | 4.353E-2 | -9.977E-3 | 4.466E-2 | -1.291E1 | 3.187E3
1.5E1 | 4.569E-2 | -9.66E-3 | 4.67E-2 | -1.194E1 | 3.187E3
1.125E1 | 4.762E-2 | -9.377E-3 | 4.853E-2 | -1.114E1 | 3.19E3
8.434E0 | 4.953E-2 | -8.759E-3 | 5.029E-2 | -1.003E1 | 3.193E3
6.325E0 | 5.107E-2 | -8.321E-3 | 5.174E-2 | -9.254E0 | 3.193E3
4.743E0 | 5.243E-2 | -7.885E-3 | 5.302E-2 | -8.553E0 | 3.192E3
3.557E0 | 5.37E-2 | -7.527E-3 | 5.422E-2 | -7.979E0 | 3.191E3
2.667E0 | 5.48E-2 | -7.233E-3 | 5.527E-2 | -7.52E0 | 3.19E3
2E0 | 5.585E-2 | -7.063E-3 | 5.629E-2 | -7.208E0 | 3.19E3
1.5E0 | 5.688E-2 | -7.105E-3 | 5.732E-2 | -7.12E0 | 3.19E3
1.125E0 | 5.788E-2 | -7.283E-3 | 5.834E-2 | -7.172E0 | 3.189E3
8.434E-1 | 5.904E-2 | -7.485E-3 | 5.951E-2 | -7.225E0 | 3.189E3
6.325E-1 | 6.018E-2 | -8.005E-3 | 6.071E-2 | -7.577E0 | 3.189E3
4.743E-1 | 6.14E-2 | -8.836E-3 | 6.203E-2 | -8.189E0 | 3.189E3
3.557E-1 | 6.26E-2 | -9.568E-3 | 6.333E-2 | -8.69E0 | 3.189E3
2.667E-1 | 6.405E-2 | -1.079E-2 | 6.495E-2 | -9.565E0 | 3.189E3
2E-1 | 6.58E-2 | -1.227E-2 | 6.694E-2 | -1.056E1 | 3.189E3
1.5E-1 | 6.772E-2 | -1.398E-2 | 6.915E-2 | -1.167E1 | 3.189E3
1.125E-1 | 6.996E-2 | -1.601E-2 | 7.177E-2 | -1.289E1 | 3.19E3