## Sheet1
采样日期：2025-04-18 12:56:26.746
Freq(Hz) | Zre(3)(Ω) | Zim(3)(Ω) | Z(3)(Ω) | phase(3)(°) | E(3)(mV)
2E3 | 2.579E-2 | 2.672E-3 | 2.593E-2 | 5.913E0 | 3.18E3
1.5E3 | 2.608E-2 | 1.219E-3 | 2.61E-2 | 2.676E0 | 3.18E3
1.125E3 | 2.643E-2 | -1.403E-4 | 2.643E-2 | -3.04E-1 | 3.18E3
8.434E2 | 2.691E-2 | -1.174E-3 | 2.693E-2 | -2.499E0 | 3.18E3
6.325E2 | 2.747E-2 | -2.051E-3 | 2.755E-2 | -4.27E0 | 3.18E3
4.743E2 | 2.807E-2 | -2.851E-3 | 2.821E-2 | -5.799E0 | 3.18E3
3.557E2 | 2.874E-2 | -3.585E-3 | 2.896E-2 | -7.112E0 | 3.18E3
2.667E2 | 2.945E-2 | -4.299E-3 | 2.976E-2 | -8.305E0 | 3.18E3
2E2 | 3.027E-2 | -5.072E-3 | 3.07E-2 | -9.511E0 | 3.18E3
1.5E2 | 3.124E-2 | -5.906E-3 | 3.179E-2 | -1.071E1 | 3.18E3
1.125E2 | 3.214E-2 | -6.795E-3 | 3.285E-2 | -1.194E1 | 3.18E3
8.434E1 | 3.376E-2 | -7.511E-3 | 3.459E-2 | -1.254E1 | 3.18E3
6.325E1 | 3.539E-2 | -8.371E-3 | 3.637E-2 | -1.331E1 | 3.18E3
4.743E1 | 3.717E-2 | -9.104E-3 | 3.827E-2 | -1.376E1 | 3.18E3
3.557E1 | 3.92E-2 | -9.638E-3 | 4.037E-2 | -1.381E1 | 3.18E3
2.667E1 | 4.135E-2 | -9.895E-3 | 4.252E-2 | -1.346E1 | 3.18E3
2E1 | 4.364E-2 | -9.979E-3 | 4.477E-2 | -1.288E1 | 3.18E3
1.5E1 | 4.556E-2 | -9.712E-3 | 4.659E-2 | -1.203E1 | 3.18E3
1.125E1 | 4.749E-2 | -9.363E-3 | 4.84E-2 | -1.115E1 | 3.182E3
8.434E0 | 4.942E-2 | -8.715E-3 | 5.018E-2 | -1E1 | 3.186E3
6.325E0 | 5.096E-2 | -8.305E-3 | 5.164E-2 | -9.256E0 | 3.186E3
4.743E0 | 5.238E-2 | -7.87E-3 | 5.297E-2 | -8.545E0 | 3.185E3
3.557E0 | 5.362E-2 | -7.496E-3 | 5.414E-2 | -7.958E0 | 3.184E3
2.667E0 | 5.473E-2 | -7.291E-3 | 5.521E-2 | -7.588E0 | 3.183E3
2E0 | 5.58E-2 | -7.119E-3 | 5.625E-2 | -7.27E0 | 3.183E3
1.5E0 | 5.675E-2 | -7.151E-3 | 5.72E-2 | -7.182E0 | 3.183E3
1.125E0 | 5.767E-2 | -7.298E-3 | 5.813E-2 | -7.212E0 | 3.182E3
8.434E-1 | 5.891E-2 | -7.614E-3 | 5.94E-2 | -7.365E0 | 3.182E3
6.325E-1 | 6.006E-2 | -8.208E-3 | 6.062E-2 | -7.782E0 | 3.182E3
4.743E-1 | 6.127E-2 | -9.013E-3 | 6.193E-2 | -8.367E0 | 3.182E3
3.557E-1 | 6.262E-2 | -9.872E-3 | 6.339E-2 | -8.96E0 | 3.182E3
2.667E-1 | 6.404E-2 | -1.131E-2 | 6.503E-2 | -1.002E1 | 3.182E3
2E-1 | 6.572E-2 | -1.285E-2 | 6.697E-2 | -1.106E1 | 3.183E3
1.5E-1 | 6.752E-2 | -1.45E-2 | 6.906E-2 | -1.212E1 | 3.183E3
1.125E-1 | 6.997E-2 | -1.678E-2 | 7.195E-2 | -1.349E1 | 3.183E3