## Sheet1
采样日期：2025-04-18 13:41:11.077
Freq(Hz) | Zre(3)(Ω) | Zim(3)(Ω) | Z(3)(Ω) | phase(3)(°) | E(3)(mV)
2E3 | 2.579E-2 | 2.702E-3 | 2.593E-2 | 5.982E0 | 3.064E3
1.5E3 | 2.606E-2 | 1.264E-3 | 2.609E-2 | 2.777E0 | 3.065E3
1.125E3 | 2.645E-2 | -1.155E-4 | 2.645E-2 | -2.503E-1 | 3.065E3
8.434E2 | 2.688E-2 | -1.082E-3 | 2.691E-2 | -2.305E0 | 3.065E3
6.325E2 | 2.744E-2 | -1.969E-3 | 2.751E-2 | -4.104E0 | 3.065E3
4.743E2 | 2.803E-2 | -2.801E-3 | 2.816E-2 | -5.707E0 | 3.065E3
3.557E2 | 2.866E-2 | -3.529E-3 | 2.887E-2 | -7.021E0 | 3.065E3
2.667E2 | 2.938E-2 | -4.261E-3 | 2.969E-2 | -8.252E0 | 3.065E3
2E2 | 3.022E-2 | -5.04E-3 | 3.064E-2 | -9.468E0 | 3.065E3
1.5E2 | 3.112E-2 | -5.838E-3 | 3.167E-2 | -1.062E1 | 3.065E3
1.125E2 | 3.225E-2 | -6.713E-3 | 3.294E-2 | -1.176E1 | 3.065E3
8.434E1 | 3.359E-2 | -7.552E-3 | 3.443E-2 | -1.267E1 | 3.065E3
6.325E1 | 3.518E-2 | -8.39E-3 | 3.617E-2 | -1.341E1 | 3.065E3
4.743E1 | 3.701E-2 | -9.163E-3 | 3.813E-2 | -1.39E1 | 3.065E3
3.557E1 | 3.905E-2 | -9.787E-3 | 4.026E-2 | -1.407E1 | 3.065E3
2.667E1 | 4.118E-2 | -1.013E-2 | 4.241E-2 | -1.382E1 | 3.065E3
2E1 | 4.333E-2 | -1.034E-2 | 4.455E-2 | -1.342E1 | 3.065E3
1.5E1 | 4.55E-2 | -1.01E-2 | 4.661E-2 | -1.251E1 | 3.065E3
1.125E1 | 4.746E-2 | -9.832E-3 | 4.847E-2 | -1.17E1 | 3.068E3
8.434E0 | 4.958E-2 | -9.244E-3 | 5.043E-2 | -1.056E1 | 3.071E3
6.325E0 | 5.128E-2 | -8.859E-3 | 5.204E-2 | -9.802E0 | 3.071E3
4.743E0 | 5.278E-2 | -8.468E-3 | 5.346E-2 | -9.115E0 | 3.07E3
3.557E0 | 5.418E-2 | -8.139E-3 | 5.479E-2 | -8.543E0 | 3.069E3
2.667E0 | 5.537E-2 | -7.812E-3 | 5.592E-2 | -8.031E0 | 3.069E3
2E0 | 5.658E-2 | -7.697E-3 | 5.71E-2 | -7.747E0 | 3.068E3
1.5E0 | 5.768E-2 | -7.724E-3 | 5.819E-2 | -7.628E0 | 3.068E3
1.125E0 | 5.873E-2 | -7.928E-3 | 5.926E-2 | -7.688E0 | 3.067E3
8.434E-1 | 5.999E-2 | -8.178E-3 | 6.055E-2 | -7.762E0 | 3.067E3
6.325E-1 | 6.116E-2 | -8.822E-3 | 6.179E-2 | -8.208E0 | 3.067E3
4.743E-1 | 6.244E-2 | -9.528E-3 | 6.317E-2 | -8.675E0 | 3.067E3
3.557E-1 | 6.378E-2 | -1.069E-2 | 6.467E-2 | -9.517E0 | 3.067E3
2.667E-1 | 6.535E-2 | -1.205E-2 | 6.645E-2 | -1.044E1 | 3.067E3
2E-1 | 6.715E-2 | -1.382E-2 | 6.856E-2 | -1.163E1 | 3.068E3
1.5E-1 | 6.925E-2 | -1.588E-2 | 7.105E-2 | -1.291E1 | 3.068E3
1.125E-1 | 7.157E-2 | -1.838E-2 | 7.39E-2 | -1.44E1 | 3.069E3