## Sheet1
采样日期：2025-04-18 14:25:54.898
Freq(Hz) | Zre(3)(Ω) | Zim(3)(Ω) | Z(3)(Ω) | phase(3)(°) | E(3)(mV)
2E3 | 2.586E-2 | 2.704E-3 | 2.6E-2 | 5.971E0 | 2.726E3
1.5E3 | 2.609E-2 | 1.295E-3 | 2.612E-2 | 2.841E0 | 2.726E3
1.125E3 | 2.65E-2 | -1.099E-4 | 2.65E-2 | -2.375E-1 | 2.726E3
8.434E2 | 2.705E-2 | -1.079E-3 | 2.707E-2 | -2.283E0 | 2.726E3
6.325E2 | 2.744E-2 | -2.008E-3 | 2.751E-2 | -4.186E0 | 2.726E3
4.743E2 | 2.805E-2 | -2.833E-3 | 2.819E-2 | -5.769E0 | 2.726E3
3.557E2 | 2.869E-2 | -3.562E-3 | 2.891E-2 | -7.078E0 | 2.727E3
2.667E2 | 2.939E-2 | -4.339E-3 | 2.971E-2 | -8.397E0 | 2.727E3
2E2 | 3.016E-2 | -5.131E-3 | 3.059E-2 | -9.654E0 | 2.727E3
1.5E2 | 3.108E-2 | -5.991E-3 | 3.166E-2 | -1.091E1 | 2.727E3
1.125E2 | 3.215E-2 | -6.941E-3 | 3.29E-2 | -1.218E1 | 2.727E3
8.434E1 | 3.359E-2 | -7.836E-3 | 3.449E-2 | -1.313E1 | 2.727E3
6.325E1 | 3.513E-2 | -8.859E-3 | 3.623E-2 | -1.415E1 | 2.727E3
4.743E1 | 3.698E-2 | -9.813E-3 | 3.826E-2 | -1.486E1 | 2.727E3
3.557E1 | 3.91E-2 | -1.058E-2 | 4.05E-2 | -1.515E1 | 2.727E3
2.667E1 | 4.135E-2 | -1.129E-2 | 4.286E-2 | -1.527E1 | 2.727E3
2E1 | 4.366E-2 | -1.185E-2 | 4.524E-2 | -1.519E1 | 2.727E3
1.5E1 | 4.615E-2 | -1.21E-2 | 4.771E-2 | -1.469E1 | 2.728E3
1.125E1 | 4.852E-2 | -1.224E-2 | 5.004E-2 | -1.416E1 | 2.73E3
8.434E0 | 5.127E-2 | -1.203E-2 | 5.266E-2 | -1.321E1 | 2.734E3
6.325E0 | 5.359E-2 | -1.197E-2 | 5.491E-2 | -1.259E1 | 2.734E3
4.743E0 | 5.586E-2 | -1.184E-2 | 5.71E-2 | -1.197E1 | 2.734E3
3.557E0 | 5.803E-2 | -1.167E-2 | 5.919E-2 | -1.137E1 | 2.732E3
2.667E0 | 6.003E-2 | -1.156E-2 | 6.113E-2 | -1.09E1 | 2.732E3
2E0 | 6.187E-2 | -1.152E-2 | 6.293E-2 | -1.055E1 | 2.732E3
1.5E0 | 6.37E-2 | -1.167E-2 | 6.476E-2 | -1.038E1 | 2.732E3
1.125E0 | 6.542E-2 | -1.192E-2 | 6.649E-2 | -1.033E1 | 2.732E3
8.434E-1 | 6.753E-2 | -1.228E-2 | 6.864E-2 | -1.031E1 | 2.732E3
6.325E-1 | 6.931E-2 | -1.32E-2 | 7.056E-2 | -1.078E1 | 2.732E3
4.743E-1 | 7.118E-2 | -1.424E-2 | 7.259E-2 | -1.131E1 | 2.732E3
3.557E-1 | 7.322E-2 | -1.59E-2 | 7.493E-2 | -1.225E1 | 2.733E3
2.667E-1 | 7.549E-2 | -1.799E-2 | 7.761E-2 | -1.34E1 | 2.733E3
2E-1 | 7.804E-2 | -2.059E-2 | 8.071E-2 | -1.478E1 | 2.734E3
1.5E-1 | 8.082E-2 | -2.388E-2 | 8.427E-2 | -1.646E1 | 2.735E3
1.125E-1 | 8.397E-2 | -2.812E-2 | 8.856E-2 | -1.852E1 | 2.736E3