## Sheet1
采样日期：2025-04-17 21:16:56.943
Freq(Hz) | Zre(3)(Ω) | Zim(3)(Ω) | Z(3)(Ω) | phase(3)(°) | E(3)(mV)
2E3 | 2.595E-2 | 2.466E-3 | 2.607E-2 | 5.428E0 | 3.308E3
1.5E3 | 2.626E-2 | 1.008E-3 | 2.628E-2 | 2.198E0 | 3.308E3
1.125E3 | 2.67E-2 | -3.935E-4 | 2.67E-2 | -8.444E-1 | 3.308E3
8.434E2 | 2.74E-2 | -1.409E-3 | 2.744E-2 | -2.943E0 | 3.308E3
6.325E2 | 2.784E-2 | -2.337E-3 | 2.794E-2 | -4.799E0 | 3.308E3
4.743E2 | 2.854E-2 | -3.143E-3 | 2.871E-2 | -6.285E0 | 3.308E3
3.557E2 | 2.927E-2 | -3.882E-3 | 2.952E-2 | -7.555E0 | 3.308E3
2.667E2 | 3.011E-2 | -4.542E-3 | 3.045E-2 | -8.579E0 | 3.308E3
2E2 | 3.103E-2 | -5.276E-3 | 3.148E-2 | -9.649E0 | 3.308E3
1.5E2 | 3.202E-2 | -5.963E-3 | 3.257E-2 | -1.055E1 | 3.308E3
1.125E2 | 3.318E-2 | -6.794E-3 | 3.386E-2 | -1.157E1 | 3.308E3
8.434E1 | 3.465E-2 | -7.308E-3 | 3.541E-2 | -1.191E1 | 3.308E3
6.325E1 | 3.62E-2 | -7.927E-3 | 3.706E-2 | -1.235E1 | 3.308E3
4.743E1 | 3.791E-2 | -8.462E-3 | 3.885E-2 | -1.258E1 | 3.308E3
3.557E1 | 3.981E-2 | -8.783E-3 | 4.077E-2 | -1.244E1 | 3.308E3
2.667E1 | 4.176E-2 | -8.871E-3 | 4.269E-2 | -1.199E1 | 3.308E3
2E1 | 4.37E-2 | -8.616E-3 | 4.454E-2 | -1.115E1 | 3.307E3
1.5E1 | 4.535E-2 | -8.419E-3 | 4.612E-2 | -1.052E1 | 3.308E3
1.125E1 | 4.705E-2 | -7.963E-3 | 4.772E-2 | -9.606E0 | 3.31E3
8.434E0 | 4.863E-2 | -7.36E-3 | 4.918E-2 | -8.607E0 | 3.313E3
6.325E0 | 4.997E-2 | -6.866E-3 | 5.044E-2 | -7.824E0 | 3.313E3
4.743E0 | 5.105E-2 | -6.426E-3 | 5.145E-2 | -7.174E0 | 3.312E3
3.557E0 | 5.203E-2 | -5.995E-3 | 5.237E-2 | -6.573E0 | 3.311E3
2.667E0 | 5.296E-2 | -5.625E-3 | 5.326E-2 | -6.063E0 | 3.311E3
2E0 | 5.371E-2 | -5.364E-3 | 5.398E-2 | -5.703E0 | 3.31E3
1.5E0 | 5.454E-2 | -5.204E-3 | 5.478E-2 | -5.45E0 | 3.31E3
1.125E0 | 5.525E-2 | -5.164E-3 | 5.549E-2 | -5.339E0 | 3.309E3
8.434E-1 | 5.606E-2 | -5.128E-3 | 5.629E-2 | -5.226E0 | 3.309E3
6.325E-1 | 5.682E-2 | -5.344E-3 | 5.707E-2 | -5.373E0 | 3.309E3
4.743E-1 | 5.76E-2 | -5.555E-3 | 5.787E-2 | -5.509E0 | 3.309E3
3.557E-1 | 5.851E-2 | -5.971E-3 | 5.881E-2 | -5.827E0 | 3.309E3
2.667E-1 | 5.943E-2 | -6.318E-3 | 5.976E-2 | -6.068E0 | 3.309E3
2E-1 | 6.042E-2 | -7.047E-3 | 6.083E-2 | -6.652E0 | 3.309E3
1.5E-1 | 6.15E-2 | -7.813E-3 | 6.199E-2 | -7.24E0 | 3.309E3
1.125E-1 | 6.272E-2 | -8.634E-3 | 6.332E-2 | -7.837E0 | 3.309E3