## Sheet1
采样日期：2025-04-17 22:01:41.614
Freq(Hz) | Zre(3)(Ω) | Zim(3)(Ω) | Z(3)(Ω) | phase(3)(°) | E(3)(mV)
2E3 | 2.594E-2 | 2.494E-3 | 2.606E-2 | 5.491E0 | 3.309E3
1.5E3 | 2.625E-2 | 1.021E-3 | 2.627E-2 | 2.228E0 | 3.308E3
1.125E3 | 2.666E-2 | -3.63E-4 | 2.667E-2 | -7.801E-1 | 3.309E3
8.434E2 | 2.707E-2 | -1.514E-3 | 2.711E-2 | -3.201E0 | 3.309E3
6.325E2 | 2.783E-2 | -2.331E-3 | 2.793E-2 | -4.788E0 | 3.309E3
4.743E2 | 2.847E-2 | -3.158E-3 | 2.865E-2 | -6.329E0 | 3.309E3
3.557E2 | 2.922E-2 | -3.864E-3 | 2.948E-2 | -7.533E0 | 3.309E3
2.667E2 | 3.004E-2 | -4.54E-3 | 3.038E-2 | -8.594E0 | 3.309E3
2E2 | 3.095E-2 | -5.265E-3 | 3.139E-2 | -9.654E0 | 3.309E3
1.5E2 | 3.196E-2 | -5.967E-3 | 3.251E-2 | -1.058E1 | 3.309E3
1.125E2 | 3.316E-2 | -6.741E-3 | 3.384E-2 | -1.149E1 | 3.309E3
8.434E1 | 3.455E-2 | -7.352E-3 | 3.532E-2 | -1.201E1 | 3.309E3
6.325E1 | 3.616E-2 | -7.965E-3 | 3.703E-2 | -1.242E1 | 3.309E3
4.743E1 | 3.789E-2 | -8.564E-3 | 3.884E-2 | -1.274E1 | 3.309E3
3.557E1 | 3.981E-2 | -8.904E-3 | 4.08E-2 | -1.261E1 | 3.309E3
2.667E1 | 4.174E-2 | -8.912E-3 | 4.268E-2 | -1.205E1 | 3.308E3
2E1 | 4.354E-2 | -8.737E-3 | 4.44E-2 | -1.135E1 | 3.308E3
1.5E1 | 4.539E-2 | -8.515E-3 | 4.618E-2 | -1.063E1 | 3.308E3
1.125E1 | 4.708E-2 | -8.1E-3 | 4.778E-2 | -9.761E0 | 3.312E3
8.434E0 | 4.873E-2 | -7.486E-3 | 4.93E-2 | -8.734E0 | 3.314E3
6.325E0 | 5.004E-2 | -7.011E-3 | 5.053E-2 | -7.975E0 | 3.314E3
4.743E0 | 5.117E-2 | -6.599E-3 | 5.16E-2 | -7.348E0 | 3.313E3
3.557E0 | 5.22E-2 | -6.177E-3 | 5.256E-2 | -6.748E0 | 3.312E3
2.667E0 | 5.317E-2 | -5.815E-3 | 5.349E-2 | -6.241E0 | 3.312E3
2E0 | 5.401E-2 | -5.575E-3 | 5.429E-2 | -5.893E0 | 3.311E3
1.5E0 | 5.479E-2 | -5.43E-3 | 5.506E-2 | -5.66E0 | 3.311E3
1.125E0 | 5.552E-2 | -5.418E-3 | 5.578E-2 | -5.574E0 | 3.311E3
8.434E-1 | 5.644E-2 | -5.422E-3 | 5.67E-2 | -5.487E0 | 3.31E3
6.325E-1 | 5.724E-2 | -5.589E-3 | 5.751E-2 | -5.577E0 | 3.31E3
4.743E-1 | 5.804E-2 | -5.909E-3 | 5.834E-2 | -5.813E0 | 3.31E3
3.557E-1 | 5.894E-2 | -6.313E-3 | 5.928E-2 | -6.114E0 | 3.31E3
2.667E-1 | 5.999E-2 | -6.961E-3 | 6.039E-2 | -6.618E0 | 3.31E3
2E-1 | 6.105E-2 | -7.464E-3 | 6.151E-2 | -6.97E0 | 3.31E3
1.5E-1 | 6.23E-2 | -8.35E-3 | 6.285E-2 | -7.634E0 | 3.31E3
1.125E-1 | 6.359E-2 | -9.426E-3 | 6.428E-2 | -8.432E0 | 3.31E3