## Sheet1
采样日期：2025-04-17 22:46:26.165
Freq(Hz) | Zre(3)(Ω) | Zim(3)(Ω) | Z(3)(Ω) | phase(3)(°) | E(3)(mV)
2E3 | 2.595E-2 | 2.515E-3 | 2.607E-2 | 5.536E0 | 3.309E3
1.5E3 | 2.622E-2 | 1.051E-3 | 2.624E-2 | 2.294E0 | 3.309E3
1.125E3 | 2.665E-2 | -3.621E-4 | 2.665E-2 | -7.783E-1 | 3.309E3
8.434E2 | 2.724E-2 | -1.33E-3 | 2.727E-2 | -2.796E0 | 3.309E3
6.325E2 | 2.777E-2 | -2.313E-3 | 2.787E-2 | -4.76E0 | 3.309E3
4.743E2 | 2.845E-2 | -3.122E-3 | 2.862E-2 | -6.261E0 | 3.309E3
3.557E2 | 2.918E-2 | -3.83E-3 | 2.943E-2 | -7.477E0 | 3.309E3
2.667E2 | 2.997E-2 | -4.487E-3 | 3.03E-2 | -8.516E0 | 3.309E3
2E2 | 3.092E-2 | -5.192E-3 | 3.135E-2 | -9.531E0 | 3.309E3
1.5E2 | 3.19E-2 | -5.918E-3 | 3.245E-2 | -1.051E1 | 3.309E3
1.125E2 | 3.304E-2 | -6.68E-3 | 3.371E-2 | -1.143E1 | 3.309E3
8.434E1 | 3.448E-2 | -7.293E-3 | 3.525E-2 | -1.194E1 | 3.309E3
6.325E1 | 3.604E-2 | -7.955E-3 | 3.69E-2 | -1.245E1 | 3.309E3
4.743E1 | 3.777E-2 | -8.468E-3 | 3.871E-2 | -1.264E1 | 3.309E3
3.557E1 | 3.968E-2 | -8.813E-3 | 4.064E-2 | -1.252E1 | 3.309E3
2.667E1 | 4.161E-2 | -8.925E-3 | 4.256E-2 | -1.211E1 | 3.309E3
2E1 | 4.357E-2 | -8.791E-3 | 4.445E-2 | -1.141E1 | 3.309E3
1.5E1 | 4.523E-2 | -8.506E-3 | 4.602E-2 | -1.065E1 | 3.308E3
1.125E1 | 4.693E-2 | -8.077E-3 | 4.762E-2 | -9.764E0 | 3.312E3
8.434E0 | 4.853E-2 | -7.483E-3 | 4.911E-2 | -8.765E0 | 3.314E3
6.325E0 | 4.989E-2 | -7.037E-3 | 5.039E-2 | -8.028E0 | 3.314E3
4.743E0 | 5.1E-2 | -6.588E-3 | 5.143E-2 | -7.36E0 | 3.314E3
3.557E0 | 5.212E-2 | -6.172E-3 | 5.248E-2 | -6.754E0 | 3.312E3
2.667E0 | 5.298E-2 | -5.883E-3 | 5.331E-2 | -6.337E0 | 3.312E3
2E0 | 5.385E-2 | -5.722E-3 | 5.415E-2 | -6.065E0 | 3.311E3
1.5E0 | 5.465E-2 | -5.623E-3 | 5.493E-2 | -5.875E0 | 3.311E3
1.125E0 | 5.546E-2 | -5.617E-3 | 5.574E-2 | -5.783E0 | 3.311E3
8.434E-1 | 5.643E-2 | -5.535E-3 | 5.671E-2 | -5.601E0 | 3.31E3
6.325E-1 | 5.717E-2 | -5.831E-3 | 5.747E-2 | -5.824E0 | 3.31E3
4.743E-1 | 5.811E-2 | -6.237E-3 | 5.845E-2 | -6.126E0 | 3.31E3
3.557E-1 | 5.907E-2 | -6.609E-3 | 5.944E-2 | -6.383E0 | 3.31E3
2.667E-1 | 6.021E-2 | -7.287E-3 | 6.065E-2 | -6.901E0 | 3.31E3
2E-1 | 6.122E-2 | -7.991E-3 | 6.174E-2 | -7.437E0 | 3.31E3
1.5E-1 | 6.259E-2 | -9.012E-3 | 6.323E-2 | -8.194E0 | 3.311E3
1.125E-1 | 6.405E-2 | -1.003E-2 | 6.483E-2 | -8.897E0 | 3.311E3