## Sheet1
采样日期：2025-04-17 23:31:10.871
Freq(Hz) | Zre(3)(Ω) | Zim(3)(Ω) | Z(3)(Ω) | phase(3)(°) | E(3)(mV)
2E3 | 2.591E-2 | 2.501E-3 | 2.603E-2 | 5.514E0 | 3.308E3
1.5E3 | 2.622E-2 | 1.025E-3 | 2.624E-2 | 2.238E0 | 3.308E3
1.125E3 | 2.663E-2 | -3.598E-4 | 2.663E-2 | -7.74E-1 | 3.308E3
8.434E2 | 2.715E-2 | -1.417E-3 | 2.719E-2 | -2.988E0 | 3.308E3
6.325E2 | 2.779E-2 | -2.31E-3 | 2.788E-2 | -4.752E0 | 3.308E3
4.743E2 | 2.844E-2 | -3.117E-3 | 2.861E-2 | -6.254E0 | 3.308E3
3.557E2 | 2.917E-2 | -3.828E-3 | 2.942E-2 | -7.477E0 | 3.308E3
2.667E2 | 3.001E-2 | -4.549E-3 | 3.035E-2 | -8.619E0 | 3.308E3
2E2 | 3.088E-2 | -5.264E-3 | 3.132E-2 | -9.676E0 | 3.308E3
1.5E2 | 3.191E-2 | -5.982E-3 | 3.246E-2 | -1.062E1 | 3.308E3
1.125E2 | 3.31E-2 | -6.62E-3 | 3.376E-2 | -1.131E1 | 3.308E3
8.434E1 | 3.447E-2 | -7.414E-3 | 3.526E-2 | -1.214E1 | 3.308E3
6.325E1 | 3.606E-2 | -8.139E-3 | 3.696E-2 | -1.272E1 | 3.308E3
4.743E1 | 3.782E-2 | -8.677E-3 | 3.881E-2 | -1.292E1 | 3.308E3
3.557E1 | 3.98E-2 | -9.113E-3 | 4.083E-2 | -1.29E1 | 3.308E3
2.667E1 | 4.179E-2 | -9.221E-3 | 4.28E-2 | -1.244E1 | 3.308E3
2E1 | 4.389E-2 | -9.018E-3 | 4.481E-2 | -1.161E1 | 3.307E3
1.5E1 | 4.562E-2 | -8.913E-3 | 4.648E-2 | -1.106E1 | 3.308E3
1.125E1 | 4.734E-2 | -8.477E-3 | 4.809E-2 | -1.015E1 | 3.31E3
8.434E0 | 4.904E-2 | -7.802E-3 | 4.965E-2 | -9.04E0 | 3.314E3
6.325E0 | 5.041E-2 | -7.403E-3 | 5.095E-2 | -8.354E0 | 3.313E3
4.743E0 | 5.168E-2 | -6.891E-3 | 5.213E-2 | -7.595E0 | 3.312E3
3.557E0 | 5.276E-2 | -6.506E-3 | 5.316E-2 | -7.03E0 | 3.312E3
2.667E0 | 5.372E-2 | -6.207E-3 | 5.408E-2 | -6.591E0 | 3.311E3
2E0 | 5.46E-2 | -5.982E-3 | 5.492E-2 | -6.253E0 | 3.31E3
1.5E0 | 5.548E-2 | -5.92E-3 | 5.579E-2 | -6.091E0 | 3.31E3
1.125E0 | 5.629E-2 | -5.933E-3 | 5.66E-2 | -6.017E0 | 3.31E3
8.434E-1 | 5.731E-2 | -5.923E-3 | 5.761E-2 | -5.9E0 | 3.309E3
6.325E-1 | 5.819E-2 | -6.181E-3 | 5.852E-2 | -6.063E0 | 3.309E3
4.743E-1 | 5.911E-2 | -6.578E-3 | 5.947E-2 | -6.351E0 | 3.309E3
3.557E-1 | 6.007E-2 | -7.093E-3 | 6.049E-2 | -6.735E0 | 3.309E3
2.667E-1 | 6.133E-2 | -7.895E-3 | 6.183E-2 | -7.335E0 | 3.309E3
2E-1 | 6.232E-2 | -8.427E-3 | 6.289E-2 | -7.701E0 | 3.309E3
1.5E-1 | 6.377E-2 | -9.657E-3 | 6.45E-2 | -8.611E0 | 3.309E3
1.125E-1 | 6.528E-2 | -1.066E-2 | 6.615E-2 | -9.272E0 | 3.31E3