## Sheet1
采样日期：2025-04-18 00:15:54.756
Freq(Hz) | Zre(3)(Ω) | Zim(3)(Ω) | Z(3)(Ω) | phase(3)(°) | E(3)(mV)
2E3 | 2.59E-2 | 2.515E-3 | 2.603E-2 | 5.546E0 | 3.307E3
1.5E3 | 2.622E-2 | 1.033E-3 | 2.625E-2 | 2.255E0 | 3.307E3
1.125E3 | 2.664E-2 | -3.544E-4 | 2.664E-2 | -7.623E-1 | 3.307E3
8.434E2 | 2.727E-2 | -1.389E-3 | 2.731E-2 | -2.915E0 | 3.307E3
6.325E2 | 2.775E-2 | -2.295E-3 | 2.785E-2 | -4.727E0 | 3.307E3
4.743E2 | 2.84E-2 | -3.119E-3 | 2.857E-2 | -6.268E0 | 3.307E3
3.557E2 | 2.912E-2 | -3.827E-3 | 2.937E-2 | -7.487E0 | 3.307E3
2.667E2 | 2.993E-2 | -4.538E-3 | 3.027E-2 | -8.623E0 | 3.307E3
2E2 | 3.084E-2 | -5.247E-3 | 3.129E-2 | -9.654E0 | 3.307E3
1.5E2 | 3.182E-2 | -5.971E-3 | 3.238E-2 | -1.063E1 | 3.307E3
1.125E2 | 3.302E-2 | -6.77E-3 | 3.371E-2 | -1.159E1 | 3.307E3
8.434E1 | 3.442E-2 | -7.386E-3 | 3.52E-2 | -1.211E1 | 3.307E3
6.325E1 | 3.6E-2 | -8.145E-3 | 3.691E-2 | -1.275E1 | 3.307E3
4.743E1 | 3.778E-2 | -8.726E-3 | 3.877E-2 | -1.301E1 | 3.307E3
3.557E1 | 3.968E-2 | -9.045E-3 | 4.07E-2 | -1.284E1 | 3.307E3
2.667E1 | 4.17E-2 | -9.257E-3 | 4.271E-2 | -1.252E1 | 3.307E3
2E1 | 4.348E-2 | -9.122E-3 | 4.443E-2 | -1.185E1 | 3.307E3
1.5E1 | 4.543E-2 | -9.065E-3 | 4.633E-2 | -1.128E1 | 3.307E3
1.125E1 | 4.728E-2 | -8.552E-3 | 4.805E-2 | -1.025E1 | 3.309E3
8.434E0 | 4.903E-2 | -7.908E-3 | 4.966E-2 | -9.162E0 | 3.313E3
6.325E0 | 5.038E-2 | -7.439E-3 | 5.093E-2 | -8.399E0 | 3.312E3
4.743E0 | 5.166E-2 | -6.995E-3 | 5.213E-2 | -7.711E0 | 3.311E3
3.557E0 | 5.273E-2 | -6.64E-3 | 5.315E-2 | -7.177E0 | 3.311E3
2.667E0 | 5.376E-2 | -6.382E-3 | 5.413E-2 | -6.77E0 | 3.31E3
2E0 | 5.467E-2 | -6.117E-3 | 5.501E-2 | -6.385E0 | 3.309E3
1.5E0 | 5.553E-2 | -6.032E-3 | 5.586E-2 | -6.199E0 | 3.309E3
1.125E0 | 5.639E-2 | -6.059E-3 | 5.671E-2 | -6.133E0 | 3.309E3
8.434E-1 | 5.74E-2 | -6.042E-3 | 5.772E-2 | -6.009E0 | 3.309E3
6.325E-1 | 5.833E-2 | -6.44E-3 | 5.869E-2 | -6.299E0 | 3.308E3
4.743E-1 | 5.937E-2 | -6.949E-3 | 5.978E-2 | -6.675E0 | 3.309E3
3.557E-1 | 6.036E-2 | -7.401E-3 | 6.081E-2 | -6.99E0 | 3.308E3
2.667E-1 | 6.143E-2 | -8.066E-3 | 6.195E-2 | -7.481E0 | 3.308E3
2E-1 | 6.294E-2 | -8.93E-3 | 6.357E-2 | -8.075E0 | 3.309E3
1.5E-1 | 6.428E-2 | -1.017E-2 | 6.508E-2 | -8.992E0 | 3.309E3
1.125E-1 | 6.577E-2 | -1.114E-2 | 6.671E-2 | -9.611E0 | 3.309E3