## Sheet1
采样日期：2025-04-18 01:00:38.846
Freq(Hz) | Zre(3)(Ω) | Zim(3)(Ω) | Z(3)(Ω) | phase(3)(°) | E(3)(mV)
2E3 | 2.589E-2 | 2.532E-3 | 2.601E-2 | 5.587E0 | 3.303E3
1.5E3 | 2.617E-2 | 1.064E-3 | 2.619E-2 | 2.329E0 | 3.304E3
1.125E3 | 2.658E-2 | -3.054E-4 | 2.659E-2 | -6.582E-1 | 3.304E3
8.434E2 | 2.71E-2 | -1.334E-3 | 2.714E-2 | -2.817E0 | 3.304E3
6.325E2 | 2.771E-2 | -2.26E-3 | 2.781E-2 | -4.662E0 | 3.304E3
4.743E2 | 2.838E-2 | -3.077E-3 | 2.855E-2 | -6.187E0 | 3.304E3
3.557E2 | 2.912E-2 | -3.772E-3 | 2.936E-2 | -7.382E0 | 3.304E3
2.667E2 | 2.989E-2 | -4.495E-3 | 3.022E-2 | -8.552E0 | 3.304E3
2E2 | 3.079E-2 | -5.227E-3 | 3.123E-2 | -9.637E0 | 3.304E3
1.5E2 | 3.177E-2 | -5.942E-3 | 3.232E-2 | -1.059E1 | 3.304E3
1.125E2 | 3.286E-2 | -6.661E-3 | 3.353E-2 | -1.146E1 | 3.304E3
8.434E1 | 3.436E-2 | -7.396E-3 | 3.515E-2 | -1.215E1 | 3.304E3
6.325E1 | 3.593E-2 | -8.083E-3 | 3.683E-2 | -1.268E1 | 3.304E3
4.743E1 | 3.763E-2 | -8.655E-3 | 3.861E-2 | -1.295E1 | 3.304E3
3.557E1 | 3.963E-2 | -9.058E-3 | 4.066E-2 | -1.287E1 | 3.304E3
2.667E1 | 4.162E-2 | -9.26E-3 | 4.264E-2 | -1.254E1 | 3.304E3
2E1 | 4.366E-2 | -9.229E-3 | 4.463E-2 | -1.194E1 | 3.303E3
1.5E1 | 4.549E-2 | -8.917E-3 | 4.636E-2 | -1.109E1 | 3.304E3
1.125E1 | 4.714E-2 | -8.505E-3 | 4.79E-2 | -1.023E1 | 3.307E3
8.434E0 | 4.89E-2 | -7.897E-3 | 4.953E-2 | -9.173E0 | 3.309E3
6.325E0 | 5.03E-2 | -7.464E-3 | 5.085E-2 | -8.441E0 | 3.31E3
4.743E0 | 5.151E-2 | -7.021E-3 | 5.199E-2 | -7.762E0 | 3.308E3
3.557E0 | 5.271E-2 | -6.686E-3 | 5.313E-2 | -7.229E0 | 3.308E3
2.667E0 | 5.365E-2 | -6.352E-3 | 5.403E-2 | -6.752E0 | 3.307E3
2E0 | 5.46E-2 | -6.227E-3 | 5.496E-2 | -6.506E0 | 3.307E3
1.5E0 | 5.545E-2 | -6.218E-3 | 5.58E-2 | -6.399E0 | 3.306E3
1.125E0 | 5.636E-2 | -6.181E-3 | 5.669E-2 | -6.259E0 | 3.306E3
8.434E-1 | 5.738E-2 | -6.312E-3 | 5.772E-2 | -6.278E0 | 3.306E3
6.325E-1 | 5.836E-2 | -6.604E-3 | 5.873E-2 | -6.456E0 | 3.306E3
4.743E-1 | 5.929E-2 | -6.994E-3 | 5.97E-2 | -6.728E0 | 3.306E3
3.557E-1 | 6.044E-2 | -7.806E-3 | 6.094E-2 | -7.359E0 | 3.306E3
2.667E-1 | 6.161E-2 | -8.407E-3 | 6.218E-2 | -7.771E0 | 3.306E3
2E-1 | 6.301E-2 | -9.146E-3 | 6.367E-2 | -8.259E0 | 3.306E3
1.5E-1 | 6.447E-2 | -1.037E-2 | 6.53E-2 | -9.134E0 | 3.306E3
1.125E-1 | 6.626E-2 | -1.16E-2 | 6.726E-2 | -9.931E0 | 3.306E3