## Sheet1
采样日期：2025-04-18 01:45:22.858
Freq(Hz) | Zre(3)(Ω) | Zim(3)(Ω) | Z(3)(Ω) | phase(3)(°) | E(3)(mV)
2E3 | 2.59E-2 | 2.547E-3 | 2.603E-2 | 5.615E0 | 3.296E3
1.5E3 | 2.617E-2 | 1.037E-3 | 2.619E-2 | 2.269E0 | 3.296E3
1.125E3 | 2.661E-2 | -3.073E-4 | 2.661E-2 | -6.617E-1 | 3.296E3
8.434E2 | 2.703E-2 | -1.354E-3 | 2.706E-2 | -2.867E0 | 3.296E3
6.325E2 | 2.771E-2 | -2.253E-3 | 2.78E-2 | -4.648E0 | 3.296E3
4.743E2 | 2.834E-2 | -3.047E-3 | 2.851E-2 | -6.137E0 | 3.296E3
3.557E2 | 2.909E-2 | -3.778E-3 | 2.933E-2 | -7.4E0 | 3.296E3
2.667E2 | 2.99E-2 | -4.464E-3 | 3.023E-2 | -8.492E0 | 3.296E3
2E2 | 3.073E-2 | -5.221E-3 | 3.117E-2 | -9.641E0 | 3.296E3
1.5E2 | 3.175E-2 | -5.929E-3 | 3.23E-2 | -1.058E1 | 3.296E3
1.125E2 | 3.291E-2 | -6.654E-3 | 3.358E-2 | -1.143E1 | 3.296E3
8.434E1 | 3.428E-2 | -7.426E-3 | 3.508E-2 | -1.222E1 | 3.296E3
6.325E1 | 3.59E-2 | -8.132E-3 | 3.681E-2 | -1.276E1 | 3.296E3
4.743E1 | 3.769E-2 | -8.686E-3 | 3.867E-2 | -1.298E1 | 3.296E3
3.557E1 | 3.962E-2 | -9.154E-3 | 4.066E-2 | -1.301E1 | 3.296E3
2.667E1 | 4.159E-2 | -9.279E-3 | 4.261E-2 | -1.258E1 | 3.296E3
2E1 | 4.361E-2 | -9.43E-3 | 4.462E-2 | -1.22E1 | 3.296E3
1.5E1 | 4.542E-2 | -8.957E-3 | 4.629E-2 | -1.116E1 | 3.296E3
1.125E1 | 4.719E-2 | -8.605E-3 | 4.797E-2 | -1.033E1 | 3.298E3
8.434E0 | 4.898E-2 | -7.99E-3 | 4.962E-2 | -9.266E0 | 3.302E3
6.325E0 | 5.032E-2 | -7.558E-3 | 5.089E-2 | -8.542E0 | 3.302E3
4.743E0 | 5.161E-2 | -7.164E-3 | 5.21E-2 | -7.902E0 | 3.301E3
3.557E0 | 5.272E-2 | -6.783E-3 | 5.315E-2 | -7.332E0 | 3.3E3
2.667E0 | 5.38E-2 | -6.459E-3 | 5.419E-2 | -6.847E0 | 3.299E3
2E0 | 5.472E-2 | -6.321E-3 | 5.508E-2 | -6.59E0 | 3.299E3
1.5E0 | 5.561E-2 | -6.259E-3 | 5.596E-2 | -6.422E0 | 3.298E3
1.125E0 | 5.653E-2 | -6.127E-3 | 5.686E-2 | -6.186E0 | 3.298E3
8.434E-1 | 5.761E-2 | -6.398E-3 | 5.797E-2 | -6.337E0 | 3.298E3
6.325E-1 | 5.862E-2 | -6.714E-3 | 5.9E-2 | -6.534E0 | 3.298E3
4.743E-1 | 5.967E-2 | -7.201E-3 | 6.011E-2 | -6.881E0 | 3.298E3
3.557E-1 | 6.069E-2 | -7.963E-3 | 6.121E-2 | -7.475E0 | 3.298E3
2.667E-1 | 6.207E-2 | -8.497E-3 | 6.265E-2 | -7.795E0 | 3.298E3
2E-1 | 6.331E-2 | -9.612E-3 | 6.403E-2 | -8.633E0 | 3.298E3
1.5E-1 | 6.495E-2 | -1.066E-2 | 6.582E-2 | -9.324E0 | 3.299E3
1.125E-1 | 6.666E-2 | -1.197E-2 | 6.773E-2 | -1.018E1 | 3.299E3