## Sheet1
采样日期：2025-04-17 19:47:28.411
Freq(Hz) | Zre(3)(Ω) | Zim(3)(Ω) | Z(3)(Ω) | phase(3)(°) | E(3)(mV)
2E3 | 2.59E-2 | 2.454E-3 | 2.601E-2 | 5.412E0 | 3.401E3
1.5E3 | 2.623E-2 | 9.911E-4 | 2.625E-2 | 2.164E0 | 3.402E3
1.125E3 | 2.664E-2 | -3.869E-4 | 2.664E-2 | -8.32E-1 | 3.402E3
8.434E2 | 2.728E-2 | -1.427E-3 | 2.732E-2 | -2.995E0 | 3.402E3
6.325E2 | 2.782E-2 | -2.348E-3 | 2.792E-2 | -4.825E0 | 3.402E3
4.743E2 | 2.851E-2 | -3.17E-3 | 2.869E-2 | -6.345E0 | 3.402E3
3.557E2 | 2.925E-2 | -3.864E-3 | 2.95E-2 | -7.525E0 | 3.402E3
2.667E2 | 3.011E-2 | -4.533E-3 | 3.045E-2 | -8.561E0 | 3.402E3
2E2 | 3.1E-2 | -5.223E-3 | 3.144E-2 | -9.563E0 | 3.402E3
1.5E2 | 3.201E-2 | -5.917E-3 | 3.256E-2 | -1.047E1 | 3.402E3
1.125E2 | 3.321E-2 | -6.657E-3 | 3.387E-2 | -1.133E1 | 3.402E3
8.434E1 | 3.46E-2 | -7.224E-3 | 3.535E-2 | -1.179E1 | 3.402E3
6.325E1 | 3.612E-2 | -7.809E-3 | 3.696E-2 | -1.22E1 | 3.402E3
4.743E1 | 3.787E-2 | -8.295E-3 | 3.876E-2 | -1.236E1 | 3.402E3
3.557E1 | 3.971E-2 | -8.584E-3 | 4.063E-2 | -1.22E1 | 3.402E3
2.667E1 | 4.152E-2 | -8.641E-3 | 4.241E-2 | -1.175E1 | 3.401E3
2E1 | 4.325E-2 | -8.682E-3 | 4.412E-2 | -1.135E1 | 3.401E3
1.5E1 | 4.499E-2 | -8.245E-3 | 4.574E-2 | -1.039E1 | 3.401E3
1.125E1 | 4.652E-2 | -7.866E-3 | 4.718E-2 | -9.598E0 | 3.404E3
8.434E0 | 4.811E-2 | -7.394E-3 | 4.867E-2 | -8.738E0 | 3.407E3
6.325E0 | 4.929E-2 | -7.047E-3 | 4.979E-2 | -8.136E0 | 3.407E3
4.743E0 | 5.038E-2 | -6.756E-3 | 5.083E-2 | -7.637E0 | 3.406E3
3.557E0 | 5.141E-2 | -6.555E-3 | 5.182E-2 | -7.267E0 | 3.406E3
2.667E0 | 5.225E-2 | -6.504E-3 | 5.265E-2 | -7.096E0 | 3.405E3
2E0 | 5.303E-2 | -6.581E-3 | 5.344E-2 | -7.074E0 | 3.405E3
1.5E0 | 5.386E-2 | -6.945E-3 | 5.431E-2 | -7.347E0 | 3.404E3
1.125E0 | 5.463E-2 | -7.537E-3 | 5.514E-2 | -7.856E0 | 3.404E3
8.434E-1 | 5.579E-2 | -8.271E-3 | 5.64E-2 | -8.433E0 | 3.404E3
6.325E-1 | 5.677E-2 | -9.532E-3 | 5.756E-2 | -9.532E0 | 3.404E3
4.743E-1 | 5.797E-2 | -1.102E-2 | 5.901E-2 | -1.077E1 | 3.404E3
3.557E-1 | 5.94E-2 | -1.296E-2 | 6.08E-2 | -1.231E1 | 3.404E3
2.667E-1 | 6.115E-2 | -1.551E-2 | 6.309E-2 | -1.423E1 | 3.404E3
2E-1 | 6.314E-2 | -1.846E-2 | 6.578E-2 | -1.629E1 | 3.404E3
1.5E-1 | 6.552E-2 | -2.206E-2 | 6.913E-2 | -1.861E1 | 3.405E3
1.125E-1 | 6.844E-2 | -2.65E-2 | 7.339E-2 | -2.117E1 | 3.405E3