## Sheet1
采样日期：2025-04-22 21:44:22.688
Freq(Hz) | Zre(3)(Ω) | Zim(3)(Ω) | Z(3)(Ω) | phase(3)(°) | E(3)(mV)
2E3 | 2.606E-2 | 3.036E-3 | 2.623E-2 | 6.645E0 | 3.3E3
1.5E3 | 2.627E-2 | 1.645E-3 | 2.632E-2 | 3.584E0 | 3.3E3
1.125E3 | 2.661E-2 | 3.408E-4 | 2.661E-2 | 7.339E-1 | 3.3E3
8.434E2 | 2.69E-2 | -5.024E-4 | 2.691E-2 | -1.07E0 | 3.3E3
6.325E2 | 2.75E-2 | -1.392E-3 | 2.753E-2 | -2.897E0 | 3.3E3
4.743E2 | 2.8E-2 | -2.032E-3 | 2.807E-2 | -4.151E0 | 3.3E3
3.557E2 | 2.861E-2 | -2.589E-3 | 2.873E-2 | -5.171E0 | 3.3E3
2.667E2 | 2.925E-2 | -3.087E-3 | 2.942E-2 | -6.025E0 | 3.3E3
2E2 | 3E-2 | -3.521E-3 | 3.02E-2 | -6.694E0 | 3.3E3
1.5E2 | 3.077E-2 | -3.878E-3 | 3.102E-2 | -7.183E0 | 3.3E3
1.125E2 | 3.164E-2 | -4.26E-3 | 3.193E-2 | -7.668E0 | 3.3E3
8.434E1 | 3.261E-2 | -4.353E-3 | 3.29E-2 | -7.603E0 | 3.3E3
6.325E1 | 3.354E-2 | -4.444E-3 | 3.384E-2 | -7.547E0 | 3.3E3
4.743E1 | 3.447E-2 | -4.443E-3 | 3.475E-2 | -7.345E0 | 3.3E3
3.557E1 | 3.536E-2 | -4.316E-3 | 3.562E-2 | -6.958E0 | 3.3E3
2.667E1 | 3.619E-2 | -4.205E-3 | 3.643E-2 | -6.628E0 | 3.3E3
2E1 | 3.693E-2 | -3.948E-3 | 3.714E-2 | -6.102E0 | 3.3E3
1.5E1 | 3.764E-2 | -3.759E-3 | 3.783E-2 | -5.703E0 | 3.3E3
1.125E1 | 3.825E-2 | -3.61E-3 | 3.842E-2 | -5.391E0 | 3.302E3
8.434E0 | 3.888E-2 | -3.389E-3 | 3.902E-2 | -4.981E0 | 3.304E3
6.325E0 | 3.943E-2 | -3.267E-3 | 3.956E-2 | -4.737E0 | 3.304E3
4.743E0 | 3.991E-2 | -3.187E-3 | 4.003E-2 | -4.566E0 | 3.303E3
3.557E0 | 4.043E-2 | -3.124E-3 | 4.055E-2 | -4.418E0 | 3.303E3
2.667E0 | 4.084E-2 | -3.148E-3 | 4.096E-2 | -4.407E0 | 3.302E3
2E0 | 4.134E-2 | -3.172E-3 | 4.146E-2 | -4.388E0 | 3.302E3
1.5E0 | 4.178E-2 | -3.321E-3 | 4.191E-2 | -4.545E0 | 3.301E3
1.125E0 | 4.228E-2 | -3.496E-3 | 4.242E-2 | -4.728E0 | 3.301E3
8.434E-1 | 4.283E-2 | -3.697E-3 | 4.299E-2 | -4.934E0 | 3.301E3
6.325E-1 | 4.346E-2 | -3.974E-3 | 4.364E-2 | -5.225E0 | 3.301E3
4.743E-1 | 4.408E-2 | -4.363E-3 | 4.429E-2 | -5.652E0 | 3.301E3
3.557E-1 | 4.477E-2 | -4.908E-3 | 4.504E-2 | -6.256E0 | 3.301E3
2.667E-1 | 4.538E-2 | -5.303E-3 | 4.569E-2 | -6.664E0 | 3.301E3
2E-1 | 4.632E-2 | -6.199E-3 | 4.673E-2 | -7.624E0 | 3.302E3
1.5E-1 | 4.737E-2 | -7.133E-3 | 4.79E-2 | -8.563E0 | 3.302E3
1.125E-1 | 4.858E-2 | -8.112E-3 | 4.925E-2 | -9.48E0 | 3.302E3