## Sheet1
采样日期：2025-04-22 23:13:50.783
Freq(Hz) | Zre(3)(Ω) | Zim(3)(Ω) | Z(3)(Ω) | phase(3)(°) | E(3)(mV)
2E3 | 2.602E-2 | 3.05E-3 | 2.62E-2 | 6.684E0 | 3.276E3
1.5E3 | 2.63E-2 | 1.59E-3 | 2.635E-2 | 3.459E0 | 3.276E3
1.125E3 | 2.661E-2 | 3.383E-4 | 2.661E-2 | 7.285E-1 | 3.276E3
8.434E2 | 2.701E-2 | -5.594E-4 | 2.702E-2 | -1.186E0 | 3.276E3
6.325E2 | 2.747E-2 | -1.362E-3 | 2.75E-2 | -2.838E0 | 3.276E3
4.743E2 | 2.799E-2 | -2.076E-3 | 2.807E-2 | -4.242E0 | 3.276E3
3.557E2 | 2.86E-2 | -2.617E-3 | 2.872E-2 | -5.229E0 | 3.276E3
2.667E2 | 2.926E-2 | -3.115E-3 | 2.943E-2 | -6.076E0 | 3.276E3
2E2 | 3E-2 | -3.58E-3 | 3.021E-2 | -6.805E0 | 3.276E3
1.5E2 | 3.079E-2 | -3.973E-3 | 3.105E-2 | -7.352E0 | 3.276E3
1.125E2 | 3.135E-2 | -4.178E-3 | 3.163E-2 | -7.59E0 | 3.276E3
8.434E1 | 3.264E-2 | -4.448E-3 | 3.294E-2 | -7.761E0 | 3.276E3
6.325E1 | 3.363E-2 | -4.527E-3 | 3.393E-2 | -7.668E0 | 3.276E3
4.743E1 | 3.459E-2 | -4.547E-3 | 3.489E-2 | -7.49E0 | 3.276E3
3.557E1 | 3.547E-2 | -4.434E-3 | 3.574E-2 | -7.125E0 | 3.276E3
2.667E1 | 3.634E-2 | -4.289E-3 | 3.66E-2 | -6.731E0 | 3.276E3
2E1 | 3.702E-2 | -4.125E-3 | 3.725E-2 | -6.359E0 | 3.276E3
1.5E1 | 3.783E-2 | -3.839E-3 | 3.803E-2 | -5.794E0 | 3.276E3
1.125E1 | 3.848E-2 | -3.689E-3 | 3.866E-2 | -5.476E0 | 3.279E3
8.434E0 | 3.912E-2 | -3.41E-3 | 3.927E-2 | -4.982E0 | 3.281E3
6.325E0 | 3.963E-2 | -3.308E-3 | 3.976E-2 | -4.773E0 | 3.281E3
4.743E0 | 4.014E-2 | -3.207E-3 | 4.027E-2 | -4.568E0 | 3.28E3
3.557E0 | 4.063E-2 | -3.143E-3 | 4.075E-2 | -4.424E0 | 3.279E3
2.667E0 | 4.105E-2 | -3.124E-3 | 4.117E-2 | -4.352E0 | 3.279E3
2E0 | 4.155E-2 | -3.165E-3 | 4.167E-2 | -4.356E0 | 3.278E3
1.5E0 | 4.201E-2 | -3.207E-3 | 4.213E-2 | -4.365E0 | 3.278E3
1.125E0 | 4.246E-2 | -3.365E-3 | 4.259E-2 | -4.53E0 | 3.278E3
8.434E-1 | 4.304E-2 | -3.542E-3 | 4.318E-2 | -4.705E0 | 3.277E3
6.325E-1 | 4.353E-2 | -3.851E-3 | 4.37E-2 | -5.056E0 | 3.277E3
4.743E-1 | 4.417E-2 | -4.183E-3 | 4.437E-2 | -5.41E0 | 3.278E3
3.557E-1 | 4.484E-2 | -4.539E-3 | 4.507E-2 | -5.779E0 | 3.278E3
2.667E-1 | 4.534E-2 | -5.134E-3 | 4.563E-2 | -6.461E0 | 3.277E3
2E-1 | 4.63E-2 | -5.702E-3 | 4.665E-2 | -7.02E0 | 3.278E3
1.5E-1 | 4.724E-2 | -6.474E-3 | 4.768E-2 | -7.803E0 | 3.278E3
1.125E-1 | 4.82E-2 | -7.301E-3 | 4.875E-2 | -8.613E0 | 3.278E3