## Sheet1
采样日期：2025-04-22 23:58:34.703
Freq(Hz) | Zre(3)(Ω) | Zim(3)(Ω) | Z(3)(Ω) | phase(3)(°) | E(3)(mV)
2E3 | 2.604E-2 | 3.059E-3 | 2.622E-2 | 6.7E0 | 3.272E3
1.5E3 | 2.626E-2 | 1.643E-3 | 2.631E-2 | 3.579E0 | 3.272E3
1.125E3 | 2.658E-2 | 3.675E-4 | 2.658E-2 | 7.922E-1 | 3.272E3
8.434E2 | 2.7E-2 | -5.343E-4 | 2.701E-2 | -1.134E0 | 3.272E3
6.325E2 | 2.745E-2 | -1.37E-3 | 2.748E-2 | -2.857E0 | 3.272E3
4.743E2 | 2.802E-2 | -2.053E-3 | 2.81E-2 | -4.191E0 | 3.272E3
3.557E2 | 2.859E-2 | -2.629E-3 | 2.871E-2 | -5.254E0 | 3.272E3
2.667E2 | 2.924E-2 | -3.161E-3 | 2.941E-2 | -6.169E0 | 3.272E3
2E2 | 2.997E-2 | -3.587E-3 | 3.018E-2 | -6.825E0 | 3.272E3
1.5E2 | 3.078E-2 | -3.97E-3 | 3.104E-2 | -7.349E0 | 3.272E3
1.125E2 | 3.173E-2 | -4.272E-3 | 3.202E-2 | -7.668E0 | 3.272E3
8.434E1 | 3.262E-2 | -4.487E-3 | 3.293E-2 | -7.833E0 | 3.273E3
6.325E1 | 3.364E-2 | -4.564E-3 | 3.395E-2 | -7.725E0 | 3.272E3
4.743E1 | 3.459E-2 | -4.519E-3 | 3.488E-2 | -7.444E0 | 3.272E3
3.557E1 | 3.548E-2 | -4.491E-3 | 3.577E-2 | -7.213E0 | 3.272E3
2.667E1 | 3.637E-2 | -4.343E-3 | 3.663E-2 | -6.811E0 | 3.272E3
2E1 | 3.722E-2 | -4.084E-3 | 3.745E-2 | -6.262E0 | 3.272E3
1.5E1 | 3.792E-2 | -3.953E-3 | 3.812E-2 | -5.951E0 | 3.273E3
1.125E1 | 3.852E-2 | -3.715E-3 | 3.87E-2 | -5.508E0 | 3.274E3
8.434E0 | 3.921E-2 | -3.473E-3 | 3.936E-2 | -5.062E0 | 3.277E3
6.325E0 | 3.975E-2 | -3.292E-3 | 3.988E-2 | -4.735E0 | 3.277E3
4.743E0 | 4.025E-2 | -3.215E-3 | 4.038E-2 | -4.568E0 | 3.276E3
3.557E0 | 4.072E-2 | -3.158E-3 | 4.084E-2 | -4.435E0 | 3.275E3
2.667E0 | 4.118E-2 | -3.126E-3 | 4.13E-2 | -4.341E0 | 3.274E3
2E0 | 4.164E-2 | -3.199E-3 | 4.177E-2 | -4.393E0 | 3.274E3
1.5E0 | 4.2E-2 | -3.301E-3 | 4.213E-2 | -4.494E0 | 3.274E3
1.125E0 | 4.253E-2 | -3.435E-3 | 4.267E-2 | -4.617E0 | 3.274E3
8.434E-1 | 4.318E-2 | -3.556E-3 | 4.333E-2 | -4.707E0 | 3.274E3
6.325E-1 | 4.374E-2 | -3.86E-3 | 4.391E-2 | -5.043E0 | 3.273E3
4.743E-1 | 4.434E-2 | -4.284E-3 | 4.455E-2 | -5.518E0 | 3.273E3
3.557E-1 | 4.497E-2 | -4.612E-3 | 4.521E-2 | -5.855E0 | 3.273E3
2.667E-1 | 4.574E-2 | -5.199E-3 | 4.603E-2 | -6.486E0 | 3.274E3
2E-1 | 4.637E-2 | -5.8E-3 | 4.673E-2 | -7.13E0 | 3.273E3
1.5E-1 | 4.754E-2 | -6.595E-3 | 4.8E-2 | -7.898E0 | 3.274E3
1.125E-1 | 4.841E-2 | -7.298E-3 | 4.895E-2 | -8.574E0 | 3.274E3