## Sheet1
采样日期：2025-04-23 00:43:18.783
Freq(Hz) | Zre(3)(Ω) | Zim(3)(Ω) | Z(3)(Ω) | phase(3)(°) | E(3)(mV)
2E3 | 2.604E-2 | 3.029E-3 | 2.622E-2 | 6.635E0 | 3.271E3
1.5E3 | 2.622E-2 | 1.624E-3 | 2.627E-2 | 3.544E0 | 3.272E3
1.125E3 | 2.658E-2 | 3.409E-4 | 2.658E-2 | 7.347E-1 | 3.271E3
8.434E2 | 2.699E-2 | -6.065E-4 | 2.7E-2 | -1.287E0 | 3.271E3
6.325E2 | 2.747E-2 | -1.387E-3 | 2.75E-2 | -2.891E0 | 3.271E3
4.743E2 | 2.798E-2 | -2.074E-3 | 2.806E-2 | -4.239E0 | 3.271E3
3.557E2 | 2.857E-2 | -2.614E-3 | 2.869E-2 | -5.228E0 | 3.271E3
2.667E2 | 2.921E-2 | -3.122E-3 | 2.938E-2 | -6.101E0 | 3.271E3
2E2 | 2.998E-2 | -3.601E-3 | 3.019E-2 | -6.849E0 | 3.272E3
1.5E2 | 3.076E-2 | -4.023E-3 | 3.102E-2 | -7.451E0 | 3.272E3
1.125E2 | 3.164E-2 | -4.316E-3 | 3.194E-2 | -7.767E0 | 3.271E3
8.434E1 | 3.263E-2 | -4.475E-3 | 3.293E-2 | -7.809E0 | 3.271E3
6.325E1 | 3.365E-2 | -4.621E-3 | 3.396E-2 | -7.82E0 | 3.272E3
4.743E1 | 3.46E-2 | -4.617E-3 | 3.49E-2 | -7.602E0 | 3.272E3
3.557E1 | 3.551E-2 | -4.47E-3 | 3.579E-2 | -7.174E0 | 3.271E3
2.667E1 | 3.642E-2 | -4.368E-3 | 3.668E-2 | -6.84E0 | 3.271E3
2E1 | 3.726E-2 | -4.004E-3 | 3.748E-2 | -6.133E0 | 3.271E3
1.5E1 | 3.798E-2 | -4.043E-3 | 3.82E-2 | -6.075E0 | 3.272E3
1.125E1 | 3.858E-2 | -3.774E-3 | 3.877E-2 | -5.586E0 | 3.273E3
8.434E0 | 3.927E-2 | -3.523E-3 | 3.942E-2 | -5.127E0 | 3.276E3
6.325E0 | 3.98E-2 | -3.372E-3 | 3.994E-2 | -4.843E0 | 3.275E3
4.743E0 | 4.029E-2 | -3.288E-3 | 4.043E-2 | -4.665E0 | 3.275E3
3.557E0 | 4.078E-2 | -3.2E-3 | 4.09E-2 | -4.487E0 | 3.274E3
2.667E0 | 4.131E-2 | -3.21E-3 | 4.143E-2 | -4.444E0 | 3.274E3
2E0 | 4.174E-2 | -3.243E-3 | 4.187E-2 | -4.442E0 | 3.273E3
1.5E0 | 4.22E-2 | -3.338E-3 | 4.233E-2 | -4.523E0 | 3.273E3
1.125E0 | 4.283E-2 | -3.451E-3 | 4.297E-2 | -4.607E0 | 3.273E3
8.434E-1 | 4.329E-2 | -3.625E-3 | 4.344E-2 | -4.787E0 | 3.273E3
6.325E-1 | 4.386E-2 | -3.907E-3 | 4.404E-2 | -5.09E0 | 3.272E3
4.743E-1 | 4.443E-2 | -4.292E-3 | 4.464E-2 | -5.517E0 | 3.272E3
3.557E-1 | 4.514E-2 | -4.687E-3 | 4.538E-2 | -5.928E0 | 3.273E3
2.667E-1 | 4.579E-2 | -5.3E-3 | 4.61E-2 | -6.602E0 | 3.272E3
2E-1 | 4.669E-2 | -5.864E-3 | 4.706E-2 | -7.158E0 | 3.273E3
1.5E-1 | 4.75E-2 | -6.691E-3 | 4.797E-2 | -8.017E0 | 3.273E3
1.125E-1 | 4.862E-2 | -7.619E-3 | 4.921E-2 | -8.906E0 | 3.273E3