## Sheet1
采样日期：2025-04-23 02:12:46.813
Freq(Hz) | Zre(3)(Ω) | Zim(3)(Ω) | Z(3)(Ω) | phase(3)(°) | E(3)(mV)
2E3 | 2.601E-2 | 3.013E-3 | 2.619E-2 | 6.607E0 | 3.269E3
1.5E3 | 2.622E-2 | 1.602E-3 | 2.627E-2 | 3.496E0 | 3.269E3
1.125E3 | 2.657E-2 | 3.378E-4 | 2.658E-2 | 7.284E-1 | 3.269E3
8.434E2 | 2.703E-2 | -5.95E-4 | 2.703E-2 | -1.261E0 | 3.269E3
6.325E2 | 2.745E-2 | -1.403E-3 | 2.749E-2 | -2.925E0 | 3.269E3
4.743E2 | 2.798E-2 | -2.078E-3 | 2.806E-2 | -4.246E0 | 3.269E3
3.557E2 | 2.858E-2 | -2.669E-3 | 2.87E-2 | -5.335E0 | 3.269E3
2.667E2 | 2.92E-2 | -3.149E-3 | 2.937E-2 | -6.157E0 | 3.269E3
2E2 | 2.996E-2 | -3.632E-3 | 3.018E-2 | -6.912E0 | 3.269E3
1.5E2 | 3.077E-2 | -4.041E-3 | 3.104E-2 | -7.482E0 | 3.269E3
1.125E2 | 3.133E-2 | -3.308E-3 | 3.151E-2 | -6.026E0 | 3.269E3
8.434E1 | 3.266E-2 | -4.578E-3 | 3.298E-2 | -7.979E0 | 3.269E3
6.325E1 | 3.364E-2 | -4.702E-3 | 3.397E-2 | -7.956E0 | 3.269E3
4.743E1 | 3.468E-2 | -4.696E-3 | 3.5E-2 | -7.711E0 | 3.269E3
3.557E1 | 3.559E-2 | -4.578E-3 | 3.588E-2 | -7.331E0 | 3.269E3
2.667E1 | 3.648E-2 | -4.435E-3 | 3.675E-2 | -6.931E0 | 3.269E3
2E1 | 3.727E-2 | -4.118E-3 | 3.749E-2 | -6.306E0 | 3.269E3
1.5E1 | 3.804E-2 | -4.095E-3 | 3.826E-2 | -6.144E0 | 3.27E3
1.125E1 | 3.869E-2 | -3.865E-3 | 3.888E-2 | -5.706E0 | 3.271E3
8.434E0 | 3.942E-2 | -3.593E-3 | 3.958E-2 | -5.209E0 | 3.274E3
6.325E0 | 4E-2 | -3.462E-3 | 4.014E-2 | -4.948E0 | 3.273E3
4.743E0 | 4.05E-2 | -3.39E-3 | 4.064E-2 | -4.786E0 | 3.273E3
3.557E0 | 4.099E-2 | -3.344E-3 | 4.113E-2 | -4.663E0 | 3.272E3
2.667E0 | 4.147E-2 | -3.337E-3 | 4.161E-2 | -4.6E0 | 3.271E3
2E0 | 4.195E-2 | -3.369E-3 | 4.209E-2 | -4.592E0 | 3.271E3
1.5E0 | 4.248E-2 | -3.388E-3 | 4.261E-2 | -4.561E0 | 3.271E3
1.125E0 | 4.309E-2 | -3.596E-3 | 4.324E-2 | -4.77E0 | 3.271E3
8.434E-1 | 4.356E-2 | -3.799E-3 | 4.373E-2 | -4.984E0 | 3.271E3
6.325E-1 | 4.418E-2 | -4.139E-3 | 4.438E-2 | -5.352E0 | 3.271E3
4.743E-1 | 4.48E-2 | -4.575E-3 | 4.503E-2 | -5.83E0 | 3.27E3
3.557E-1 | 4.547E-2 | -5.01E-3 | 4.574E-2 | -6.287E0 | 3.27E3
2.667E-1 | 4.649E-2 | -5.593E-3 | 4.682E-2 | -6.86E0 | 3.27E3
2E-1 | 4.703E-2 | -6.154E-3 | 4.743E-2 | -7.455E0 | 3.271E3
1.5E-1 | 4.8E-2 | -7.057E-3 | 4.851E-2 | -8.365E0 | 3.271E3
1.125E-1 | 4.927E-2 | -7.954E-3 | 4.99E-2 | -9.171E0 | 3.271E3