## Sheet1
采样日期：2025-04-23 02:57:31.078
Freq(Hz) | Zre(3)(Ω) | Zim(3)(Ω) | Z(3)(Ω) | phase(3)(°) | E(3)(mV)
2E3 | 2.601E-2 | 3.009E-3 | 2.618E-2 | 6.598E0 | 3.268E3
1.5E3 | 2.622E-2 | 1.657E-3 | 2.627E-2 | 3.616E0 | 3.268E3
1.125E3 | 2.658E-2 | 3.237E-4 | 2.658E-2 | 6.977E-1 | 3.268E3
8.434E2 | 2.697E-2 | -5.896E-4 | 2.698E-2 | -1.252E0 | 3.268E3
6.325E2 | 2.743E-2 | -1.373E-3 | 2.747E-2 | -2.865E0 | 3.268E3
4.743E2 | 2.796E-2 | -2.076E-3 | 2.804E-2 | -4.245E0 | 3.268E3
3.557E2 | 2.856E-2 | -2.642E-3 | 2.869E-2 | -5.285E0 | 3.268E3
2.667E2 | 2.923E-2 | -3.196E-3 | 2.94E-2 | -6.24E0 | 3.268E3
2E2 | 2.997E-2 | -3.621E-3 | 3.019E-2 | -6.89E0 | 3.268E3
1.5E2 | 3.079E-2 | -4.04E-3 | 3.106E-2 | -7.474E0 | 3.268E3
1.125E2 | 3.137E-2 | -4.43E-3 | 3.169E-2 | -8.037E0 | 3.268E3
8.434E1 | 3.266E-2 | -4.58E-3 | 3.298E-2 | -7.982E0 | 3.268E3
6.325E1 | 3.365E-2 | -4.668E-3 | 3.397E-2 | -7.898E0 | 3.268E3
4.743E1 | 3.465E-2 | -4.701E-3 | 3.497E-2 | -7.726E0 | 3.268E3
3.557E1 | 3.562E-2 | -4.593E-3 | 3.592E-2 | -7.347E0 | 3.268E3
2.667E1 | 3.648E-2 | -4.427E-3 | 3.675E-2 | -6.919E0 | 3.268E3
2E1 | 3.725E-2 | -4.286E-3 | 3.749E-2 | -6.565E0 | 3.268E3
1.5E1 | 3.809E-2 | -4.058E-3 | 3.83E-2 | -6.082E0 | 3.268E3
1.125E1 | 3.874E-2 | -3.868E-3 | 3.893E-2 | -5.702E0 | 3.27E3
8.434E0 | 3.943E-2 | -3.665E-3 | 3.96E-2 | -5.31E0 | 3.273E3
6.325E0 | 4.003E-2 | -3.508E-3 | 4.019E-2 | -5.008E0 | 3.272E3
4.743E0 | 4.055E-2 | -3.406E-3 | 4.069E-2 | -4.801E0 | 3.272E3
3.557E0 | 4.103E-2 | -3.36E-3 | 4.117E-2 | -4.681E0 | 3.271E3
2.667E0 | 4.153E-2 | -3.369E-3 | 4.166E-2 | -4.639E0 | 3.27E3
2E0 | 4.198E-2 | -3.398E-3 | 4.211E-2 | -4.628E0 | 3.27E3
1.5E0 | 4.25E-2 | -3.495E-3 | 4.265E-2 | -4.701E0 | 3.27E3
1.125E0 | 4.306E-2 | -3.677E-3 | 4.321E-2 | -4.881E0 | 3.27E3
8.434E-1 | 4.365E-2 | -3.909E-3 | 4.383E-2 | -5.117E0 | 3.27E3
6.325E-1 | 4.429E-2 | -4.18E-3 | 4.448E-2 | -5.392E0 | 3.27E3
4.743E-1 | 4.489E-2 | -4.506E-3 | 4.512E-2 | -5.732E0 | 3.269E3
3.557E-1 | 4.565E-2 | -5.058E-3 | 4.593E-2 | -6.323E0 | 3.27E3
2.667E-1 | 4.652E-2 | -5.754E-3 | 4.688E-2 | -7.05E0 | 3.27E3
2E-1 | 4.733E-2 | -6.551E-3 | 4.778E-2 | -7.88E0 | 3.27E3
1.5E-1 | 4.832E-2 | -7.431E-3 | 4.889E-2 | -8.742E0 | 3.27E3
1.125E-1 | 4.956E-2 | -8.273E-3 | 5.025E-2 | -9.477E0 | 3.27E3