## Sheet1
采样日期：2025-04-23 03:42:15.397
Freq(Hz) | Zre(3)(Ω) | Zim(3)(Ω) | Z(3)(Ω) | phase(3)(°) | E(3)(mV)
2E3 | 2.601E-2 | 3.029E-3 | 2.619E-2 | 6.642E0 | 3.266E3
1.5E3 | 2.619E-2 | 1.632E-3 | 2.624E-2 | 3.566E0 | 3.266E3
1.125E3 | 2.657E-2 | 3.315E-4 | 2.657E-2 | 7.149E-1 | 3.266E3
8.434E2 | 2.701E-2 | -6.168E-4 | 2.702E-2 | -1.308E0 | 3.266E3
6.325E2 | 2.745E-2 | -1.375E-3 | 2.748E-2 | -2.868E0 | 3.266E3
4.743E2 | 2.796E-2 | -2.069E-3 | 2.803E-2 | -4.232E0 | 3.266E3
3.557E2 | 2.857E-2 | -2.648E-3 | 2.869E-2 | -5.295E0 | 3.266E3
2.667E2 | 2.922E-2 | -3.192E-3 | 2.939E-2 | -6.234E0 | 3.266E3
2E2 | 2.996E-2 | -3.659E-3 | 3.018E-2 | -6.963E0 | 3.266E3
1.5E2 | 3.076E-2 | -4.071E-3 | 3.103E-2 | -7.538E0 | 3.266E3
1.125E2 | 3.173E-2 | -4.499E-3 | 3.205E-2 | -8.07E0 | 3.266E3
8.434E1 | 3.271E-2 | -4.589E-3 | 3.303E-2 | -7.987E0 | 3.266E3
6.325E1 | 3.368E-2 | -4.719E-3 | 3.401E-2 | -7.976E0 | 3.266E3
4.743E1 | 3.47E-2 | -4.75E-3 | 3.502E-2 | -7.795E0 | 3.266E3
3.557E1 | 3.565E-2 | -4.651E-3 | 3.596E-2 | -7.432E0 | 3.266E3
2.667E1 | 3.657E-2 | -4.5E-3 | 3.685E-2 | -7.014E0 | 3.266E3
2E1 | 3.745E-2 | -4.13E-3 | 3.768E-2 | -6.293E0 | 3.266E3
1.5E1 | 3.822E-2 | -4.169E-3 | 3.845E-2 | -6.224E0 | 3.266E3
1.125E1 | 3.883E-2 | -3.925E-3 | 3.902E-2 | -5.773E0 | 3.269E3
8.434E0 | 3.952E-2 | -3.7E-3 | 3.969E-2 | -5.349E0 | 3.271E3
6.325E0 | 4.011E-2 | -3.546E-3 | 4.027E-2 | -5.051E0 | 3.271E3
4.743E0 | 4.064E-2 | -3.414E-3 | 4.079E-2 | -4.801E0 | 3.27E3
3.557E0 | 4.116E-2 | -3.392E-3 | 4.13E-2 | -4.711E0 | 3.269E3
2.667E0 | 4.163E-2 | -3.396E-3 | 4.177E-2 | -4.664E0 | 3.269E3
2E0 | 4.211E-2 | -3.456E-3 | 4.225E-2 | -4.691E0 | 3.268E3
1.5E0 | 4.267E-2 | -3.527E-3 | 4.281E-2 | -4.726E0 | 3.268E3
1.125E0 | 4.321E-2 | -3.792E-3 | 4.338E-2 | -5.015E0 | 3.268E3
8.434E-1 | 4.381E-2 | -3.944E-3 | 4.399E-2 | -5.144E0 | 3.267E3
6.325E-1 | 4.443E-2 | -4.329E-3 | 4.464E-2 | -5.565E0 | 3.268E3
4.743E-1 | 4.504E-2 | -4.707E-3 | 4.528E-2 | -5.967E0 | 3.267E3
3.557E-1 | 4.582E-2 | -5.23E-3 | 4.612E-2 | -6.511E0 | 3.267E3
2.667E-1 | 4.661E-2 | -5.944E-3 | 4.699E-2 | -7.267E0 | 3.268E3
2E-1 | 4.777E-2 | -6.717E-3 | 4.824E-2 | -8.005E0 | 3.268E3
1.5E-1 | 4.862E-2 | -7.609E-3 | 4.921E-2 | -8.895E0 | 3.268E3
1.125E-1 | 4.978E-2 | -8.561E-3 | 5.051E-2 | -9.758E0 | 3.268E3