## Sheet1
采样日期：2025-04-23 04:26:59.457
Freq(Hz) | Zre(3)(Ω) | Zim(3)(Ω) | Z(3)(Ω) | phase(3)(°) | E(3)(mV)
2E3 | 2.599E-2 | 3.021E-3 | 2.617E-2 | 6.629E0 | 3.261E3
1.5E3 | 2.621E-2 | 1.643E-3 | 2.626E-2 | 3.588E0 | 3.261E3
1.125E3 | 2.654E-2 | 3.617E-4 | 2.655E-2 | 7.806E-1 | 3.261E3
8.434E2 | 2.697E-2 | -5.654E-4 | 2.698E-2 | -1.201E0 | 3.261E3
6.325E2 | 2.742E-2 | -1.381E-3 | 2.746E-2 | -2.884E0 | 3.261E3
4.743E2 | 2.795E-2 | -2.064E-3 | 2.802E-2 | -4.224E0 | 3.261E3
3.557E2 | 2.855E-2 | -2.653E-3 | 2.867E-2 | -5.31E0 | 3.261E3
2.667E2 | 2.919E-2 | -3.18E-3 | 2.936E-2 | -6.218E0 | 3.261E3
2E2 | 2.989E-2 | -3.649E-3 | 3.011E-2 | -6.96E0 | 3.261E3
1.5E2 | 3.077E-2 | -4.096E-3 | 3.104E-2 | -7.584E0 | 3.261E3
1.125E2 | 3.166E-2 | -4.44E-3 | 3.197E-2 | -7.984E0 | 3.261E3
8.434E1 | 3.265E-2 | -4.62E-3 | 3.298E-2 | -8.053E0 | 3.261E3
6.325E1 | 3.365E-2 | -4.76E-3 | 3.399E-2 | -8.05E0 | 3.262E3
4.743E1 | 3.469E-2 | -4.775E-3 | 3.501E-2 | -7.838E0 | 3.261E3
3.557E1 | 3.562E-2 | -4.661E-3 | 3.593E-2 | -7.455E0 | 3.261E3
2.667E1 | 3.655E-2 | -4.526E-3 | 3.683E-2 | -7.059E0 | 3.261E3
2E1 | 3.744E-2 | -4.264E-3 | 3.769E-2 | -6.497E0 | 3.261E3
1.5E1 | 3.814E-2 | -4.159E-3 | 3.837E-2 | -6.224E0 | 3.262E3
1.125E1 | 3.883E-2 | -3.996E-3 | 3.904E-2 | -5.876E0 | 3.263E3
8.434E0 | 3.954E-2 | -3.706E-3 | 3.971E-2 | -5.355E0 | 3.266E3
6.325E0 | 4.013E-2 | -3.598E-3 | 4.029E-2 | -5.123E0 | 3.266E3
4.743E0 | 4.066E-2 | -3.497E-3 | 4.081E-2 | -4.916E0 | 3.265E3
3.557E0 | 4.118E-2 | -3.434E-3 | 4.132E-2 | -4.767E0 | 3.264E3
2.667E0 | 4.171E-2 | -3.464E-3 | 4.185E-2 | -4.748E0 | 3.264E3
2E0 | 4.219E-2 | -3.53E-3 | 4.233E-2 | -4.783E0 | 3.263E3
1.5E0 | 4.273E-2 | -3.661E-3 | 4.288E-2 | -4.897E0 | 3.263E3
1.125E0 | 4.327E-2 | -3.832E-3 | 4.344E-2 | -5.06E0 | 3.263E3
8.434E-1 | 4.391E-2 | -4.052E-3 | 4.41E-2 | -5.272E0 | 3.263E3
6.325E-1 | 4.454E-2 | -4.469E-3 | 4.476E-2 | -5.73E0 | 3.263E3
4.743E-1 | 4.522E-2 | -4.824E-3 | 4.548E-2 | -6.089E0 | 3.263E3
3.557E-1 | 4.61E-2 | -5.412E-3 | 4.641E-2 | -6.697E0 | 3.263E3
2.667E-1 | 4.669E-2 | -5.973E-3 | 4.707E-2 | -7.29E0 | 3.263E3
2E-1 | 4.773E-2 | -6.827E-3 | 4.822E-2 | -8.14E0 | 3.263E3
1.5E-1 | 4.905E-2 | -7.91E-3 | 4.969E-2 | -9.159E0 | 3.263E3
1.125E-1 | 5.02E-2 | -9.004E-3 | 5.101E-2 | -1.017E1 | 3.263E3