## Sheet1
采样日期：2025-04-22 15:46:30.152
Freq(Hz) | Zre(3)(Ω) | Zim(3)(Ω) | Z(3)(Ω) | phase(3)(°) | E(3)(mV)
2E3 | 2.614E-2 | 3.008E-3 | 2.631E-2 | 6.564E0 | 3.313E3
1.5E3 | 2.639E-2 | 1.587E-3 | 2.644E-2 | 3.441E0 | 3.313E3
1.125E3 | 2.673E-2 | 2.826E-4 | 2.673E-2 | 6.057E-1 | 3.313E3
8.434E2 | 2.709E-2 | -6.439E-4 | 2.71E-2 | -1.362E0 | 3.313E3
6.325E2 | 2.762E-2 | -1.439E-3 | 2.766E-2 | -2.982E0 | 3.313E3
4.743E2 | 2.821E-2 | -2.126E-3 | 2.829E-2 | -4.309E0 | 3.313E3
3.557E2 | 2.881E-2 | -2.679E-3 | 2.893E-2 | -5.312E0 | 3.313E3
2.667E2 | 2.951E-2 | -3.13E-3 | 2.967E-2 | -6.055E0 | 3.313E3
2E2 | 3.024E-2 | -3.574E-3 | 3.045E-2 | -6.74E0 | 3.313E3
1.5E2 | 3.106E-2 | -3.872E-3 | 3.13E-2 | -7.107E0 | 3.313E3
1.125E2 | 3.21E-2 | -4.069E-3 | 3.236E-2 | -7.225E0 | 3.313E3
8.434E1 | 3.288E-2 | -4.195E-3 | 3.314E-2 | -7.272E0 | 3.313E3
6.325E1 | 3.38E-2 | -4.254E-3 | 3.407E-2 | -7.174E0 | 3.313E3
4.743E1 | 3.467E-2 | -4.148E-3 | 3.491E-2 | -6.823E0 | 3.313E3
3.557E1 | 3.548E-2 | -4.044E-3 | 3.571E-2 | -6.502E0 | 3.313E3
2.667E1 | 3.626E-2 | -3.84E-3 | 3.647E-2 | -6.045E0 | 3.312E3
2E1 | 3.694E-2 | -3.654E-3 | 3.712E-2 | -5.649E0 | 3.312E3
1.5E1 | 3.763E-2 | -3.446E-3 | 3.778E-2 | -5.233E0 | 3.313E3
1.125E1 | 3.808E-2 | -3.135E-3 | 3.821E-2 | -4.707E0 | 3.315E3
8.434E0 | 3.861E-2 | -2.919E-3 | 3.872E-2 | -4.323E0 | 3.317E3
6.325E0 | 3.905E-2 | -2.778E-3 | 3.915E-2 | -4.07E0 | 3.317E3
4.743E0 | 3.943E-2 | -2.676E-3 | 3.952E-2 | -3.883E0 | 3.316E3
3.557E0 | 3.985E-2 | -2.567E-3 | 3.993E-2 | -3.685E0 | 3.315E3
2.667E0 | 4.02E-2 | -2.521E-3 | 4.028E-2 | -3.589E0 | 3.315E3
2E0 | 4.053E-2 | -2.537E-3 | 4.061E-2 | -3.583E0 | 3.314E3
1.5E0 | 4.09E-2 | -2.561E-3 | 4.098E-2 | -3.583E0 | 3.314E3
1.125E0 | 4.122E-2 | -2.616E-3 | 4.13E-2 | -3.631E0 | 3.314E3
8.434E-1 | 4.169E-2 | -2.758E-3 | 4.178E-2 | -3.786E0 | 3.314E3
6.325E-1 | 4.212E-2 | -2.847E-3 | 4.221E-2 | -3.868E0 | 3.313E3
4.743E-1 | 4.252E-2 | -3.122E-3 | 4.263E-2 | -4.199E0 | 3.313E3
3.557E-1 | 4.292E-2 | -3.437E-3 | 4.306E-2 | -4.579E0 | 3.313E3
2.667E-1 | 4.349E-2 | -3.711E-3 | 4.365E-2 | -4.877E0 | 3.314E3
2E-1 | 4.383E-2 | -4.148E-3 | 4.402E-2 | -5.406E0 | 3.314E3
1.5E-1 | 4.464E-2 | -4.773E-3 | 4.489E-2 | -6.103E0 | 3.314E3
1.125E-1 | 4.53E-2 | -5.446E-3 | 4.562E-2 | -6.856E0 | 3.314E3