## Sheet1
采样日期：2025-04-23 05:11:43.122
Freq(Hz) | Zre(3)(Ω) | Zim(3)(Ω) | Z(3)(Ω) | phase(3)(°) | E(3)(mV)
2E3 | 2.602E-2 | 3.029E-3 | 2.619E-2 | 6.641E0 | 3.25E3
1.5E3 | 2.622E-2 | 1.657E-3 | 2.627E-2 | 3.617E0 | 3.25E3
1.125E3 | 2.654E-2 | 3.346E-4 | 2.655E-2 | 7.221E-1 | 3.25E3
8.434E2 | 2.694E-2 | -5.515E-4 | 2.694E-2 | -1.173E0 | 3.25E3
6.325E2 | 2.742E-2 | -1.348E-3 | 2.745E-2 | -2.815E0 | 3.25E3
4.743E2 | 2.793E-2 | -2.071E-3 | 2.801E-2 | -4.24E0 | 3.25E3
3.557E2 | 2.85E-2 | -2.64E-3 | 2.862E-2 | -5.294E0 | 3.25E3
2.667E2 | 2.917E-2 | -3.192E-3 | 2.934E-2 | -6.245E0 | 3.25E3
2E2 | 2.993E-2 | -3.658E-3 | 3.015E-2 | -6.969E0 | 3.25E3
1.5E2 | 3.071E-2 | -4.07E-3 | 3.098E-2 | -7.549E0 | 3.25E3
1.125E2 | 3.16E-2 | -4.455E-3 | 3.192E-2 | -8.023E0 | 3.25E3
8.434E1 | 3.265E-2 | -4.635E-3 | 3.298E-2 | -8.079E0 | 3.25E3
6.325E1 | 3.364E-2 | -4.793E-3 | 3.398E-2 | -8.108E0 | 3.25E3
4.743E1 | 3.465E-2 | -4.84E-3 | 3.499E-2 | -7.951E0 | 3.25E3
3.557E1 | 3.568E-2 | -4.725E-3 | 3.599E-2 | -7.544E0 | 3.25E3
2.667E1 | 3.655E-2 | -4.585E-3 | 3.684E-2 | -7.15E0 | 3.25E3
2E1 | 3.74E-2 | -4.455E-3 | 3.767E-2 | -6.792E0 | 3.25E3
1.5E1 | 3.816E-2 | -4.2E-3 | 3.839E-2 | -6.28E0 | 3.25E3
1.125E1 | 3.891E-2 | -4.004E-3 | 3.911E-2 | -5.876E0 | 3.253E3
8.434E0 | 3.961E-2 | -3.804E-3 | 3.98E-2 | -5.485E0 | 3.255E3
6.325E0 | 4.02E-2 | -3.638E-3 | 4.036E-2 | -5.171E0 | 3.255E3
4.743E0 | 4.072E-2 | -3.502E-3 | 4.087E-2 | -4.915E0 | 3.254E3
3.557E0 | 4.127E-2 | -3.476E-3 | 4.142E-2 | -4.815E0 | 3.253E3
2.667E0 | 4.175E-2 | -3.514E-3 | 4.19E-2 | -4.811E0 | 3.252E3
2E0 | 4.228E-2 | -3.608E-3 | 4.244E-2 | -4.878E0 | 3.252E3
1.5E0 | 4.282E-2 | -3.666E-3 | 4.298E-2 | -4.893E0 | 3.252E3
1.125E0 | 4.338E-2 | -3.952E-3 | 4.356E-2 | -5.206E0 | 3.252E3
8.434E-1 | 4.399E-2 | -4.181E-3 | 4.419E-2 | -5.428E0 | 3.252E3
6.325E-1 | 4.467E-2 | -4.563E-3 | 4.491E-2 | -5.832E0 | 3.252E3
4.743E-1 | 4.535E-2 | -5.008E-3 | 4.563E-2 | -6.301E0 | 3.252E3
3.557E-1 | 4.617E-2 | -5.542E-3 | 4.65E-2 | -6.844E0 | 3.252E3
2.667E-1 | 4.698E-2 | -6.375E-3 | 4.741E-2 | -7.728E0 | 3.252E3
2E-1 | 4.802E-2 | -7.147E-3 | 4.855E-2 | -8.466E0 | 3.252E3
1.5E-1 | 4.919E-2 | -8.12E-3 | 4.986E-2 | -9.373E0 | 3.252E3
1.125E-1 | 5.058E-2 | -9.275E-3 | 5.142E-2 | -1.039E1 | 3.252E3