## Sheet1
采样日期：2025-04-23 05:56:26.801
Freq(Hz) | Zre(3)(Ω) | Zim(3)(Ω) | Z(3)(Ω) | phase(3)(°) | E(3)(mV)
2E3 | 2.6E-2 | 3.046E-3 | 2.618E-2 | 6.682E0 | 3.234E3
1.5E3 | 2.62E-2 | 1.672E-3 | 2.625E-2 | 3.651E0 | 3.234E3
1.125E3 | 2.652E-2 | 3.828E-4 | 2.652E-2 | 8.27E-1 | 3.234E3
8.434E2 | 2.689E-2 | -5.677E-4 | 2.689E-2 | -1.21E0 | 3.234E3
6.325E2 | 2.74E-2 | -1.345E-3 | 2.744E-2 | -2.809E0 | 3.234E3
4.743E2 | 2.789E-2 | -2.037E-3 | 2.796E-2 | -4.178E0 | 3.234E3
3.557E2 | 2.849E-2 | -2.646E-3 | 2.862E-2 | -5.306E0 | 3.234E3
2.667E2 | 2.913E-2 | -3.133E-3 | 2.93E-2 | -6.137E0 | 3.234E3
2E2 | 2.986E-2 | -3.656E-3 | 3.009E-2 | -6.979E0 | 3.234E3
1.5E2 | 3.067E-2 | -4.083E-3 | 3.094E-2 | -7.582E0 | 3.234E3
1.125E2 | 3.163E-2 | -4.41E-3 | 3.194E-2 | -7.936E0 | 3.234E3
8.434E1 | 3.26E-2 | -4.624E-3 | 3.293E-2 | -8.072E0 | 3.234E3
6.325E1 | 3.361E-2 | -4.772E-3 | 3.395E-2 | -8.08E0 | 3.234E3
4.743E1 | 3.465E-2 | -4.809E-3 | 3.498E-2 | -7.902E0 | 3.234E3
3.557E1 | 3.558E-2 | -4.734E-3 | 3.589E-2 | -7.58E0 | 3.234E3
2.667E1 | 3.652E-2 | -4.566E-3 | 3.68E-2 | -7.128E0 | 3.234E3
2E1 | 3.748E-2 | -4.492E-3 | 3.775E-2 | -6.833E0 | 3.234E3
1.5E1 | 3.815E-2 | -4.27E-3 | 3.839E-2 | -6.386E0 | 3.234E3
1.125E1 | 3.887E-2 | -4.045E-3 | 3.908E-2 | -5.942E0 | 3.237E3
8.434E0 | 3.957E-2 | -3.782E-3 | 3.975E-2 | -5.459E0 | 3.239E3
6.325E0 | 4.02E-2 | -3.662E-3 | 4.037E-2 | -5.204E0 | 3.239E3
4.743E0 | 4.073E-2 | -3.556E-3 | 4.089E-2 | -4.989E0 | 3.238E3
3.557E0 | 4.126E-2 | -3.54E-3 | 4.141E-2 | -4.904E0 | 3.237E3
2.667E0 | 4.179E-2 | -3.577E-3 | 4.194E-2 | -4.893E0 | 3.237E3
2E0 | 4.231E-2 | -3.644E-3 | 4.247E-2 | -4.922E0 | 3.236E3
1.5E0 | 4.276E-2 | -3.824E-3 | 4.293E-2 | -5.11E0 | 3.236E3
1.125E0 | 4.334E-2 | -4.088E-3 | 4.354E-2 | -5.387E0 | 3.236E3
8.434E-1 | 4.404E-2 | -4.298E-3 | 4.425E-2 | -5.574E0 | 3.235E3
6.325E-1 | 4.47E-2 | -4.685E-3 | 4.494E-2 | -5.984E0 | 3.236E3
4.743E-1 | 4.534E-2 | -5.262E-3 | 4.565E-2 | -6.62E0 | 3.236E3
3.557E-1 | 4.628E-2 | -5.759E-3 | 4.664E-2 | -7.094E0 | 3.235E3
2.667E-1 | 4.715E-2 | -6.569E-3 | 4.761E-2 | -7.931E0 | 3.236E3
2E-1 | 4.806E-2 | -7.403E-3 | 4.862E-2 | -8.757E0 | 3.236E3
1.5E-1 | 4.938E-2 | -8.4E-3 | 5.009E-2 | -9.655E0 | 3.236E3
1.125E-1 | 5.073E-2 | -9.622E-3 | 5.164E-2 | -1.074E1 | 3.236E3