## Sheet1
采样日期：2025-04-23 06:41:10.501
Freq(Hz) | Zre(3)(Ω) | Zim(3)(Ω) | Z(3)(Ω) | phase(3)(°) | E(3)(mV)
2E3 | 2.597E-2 | 3.074E-3 | 2.615E-2 | 6.75E0 | 3.21E3
1.5E3 | 2.62E-2 | 1.682E-3 | 2.626E-2 | 3.673E0 | 3.21E3
1.125E3 | 2.652E-2 | 4.011E-4 | 2.652E-2 | 8.664E-1 | 3.21E3
8.434E2 | 2.693E-2 | -5.325E-4 | 2.694E-2 | -1.133E0 | 3.21E3
6.325E2 | 2.737E-2 | -1.322E-3 | 2.74E-2 | -2.765E0 | 3.21E3
4.743E2 | 2.789E-2 | -2.016E-3 | 2.796E-2 | -4.134E0 | 3.21E3
3.557E2 | 2.847E-2 | -2.609E-3 | 2.859E-2 | -5.237E0 | 3.21E3
2.667E2 | 2.909E-2 | -3.161E-3 | 2.927E-2 | -6.2E0 | 3.21E3
2E2 | 2.98E-2 | -3.623E-3 | 3.002E-2 | -6.931E0 | 3.21E3
1.5E2 | 3.066E-2 | -4.071E-3 | 3.093E-2 | -7.562E0 | 3.21E3
1.125E2 | 3.156E-2 | -4.378E-3 | 3.186E-2 | -7.898E0 | 3.21E3
8.434E1 | 3.254E-2 | -4.646E-3 | 3.287E-2 | -8.125E0 | 3.21E3
6.325E1 | 3.358E-2 | -4.802E-3 | 3.392E-2 | -8.138E0 | 3.21E3
4.743E1 | 3.462E-2 | -4.858E-3 | 3.496E-2 | -7.988E0 | 3.21E3
3.557E1 | 3.559E-2 | -4.804E-3 | 3.591E-2 | -7.687E0 | 3.21E3
2.667E1 | 3.655E-2 | -4.609E-3 | 3.684E-2 | -7.188E0 | 3.21E3
2E1 | 3.738E-2 | -4.589E-3 | 3.766E-2 | -6.999E0 | 3.21E3
1.5E1 | 3.814E-2 | -4.244E-3 | 3.837E-2 | -6.35E0 | 3.21E3
1.125E1 | 3.886E-2 | -4.083E-3 | 3.907E-2 | -5.998E0 | 3.212E3
8.434E0 | 3.961E-2 | -3.808E-3 | 3.98E-2 | -5.491E0 | 3.215E3
6.325E0 | 4.019E-2 | -3.704E-3 | 4.036E-2 | -5.266E0 | 3.214E3
4.743E0 | 4.073E-2 | -3.603E-3 | 4.089E-2 | -5.055E0 | 3.214E3
3.557E0 | 4.128E-2 | -3.622E-3 | 4.143E-2 | -5.015E0 | 3.213E3
2.667E0 | 4.184E-2 | -3.678E-3 | 4.2E-2 | -5.023E0 | 3.212E3
2E0 | 4.232E-2 | -3.699E-3 | 4.248E-2 | -4.996E0 | 3.212E3
1.5E0 | 4.287E-2 | -3.895E-3 | 4.305E-2 | -5.191E0 | 3.212E3
1.125E0 | 4.351E-2 | -4.11E-3 | 4.37E-2 | -5.396E0 | 3.212E3
8.434E-1 | 4.416E-2 | -4.404E-3 | 4.438E-2 | -5.695E0 | 3.211E3
6.325E-1 | 4.479E-2 | -4.817E-3 | 4.505E-2 | -6.138E0 | 3.211E3
4.743E-1 | 4.546E-2 | -5.327E-3 | 4.578E-2 | -6.682E0 | 3.211E3
3.557E-1 | 4.636E-2 | -5.952E-3 | 4.674E-2 | -7.316E0 | 3.212E3
2.667E-1 | 4.738E-2 | -6.914E-3 | 4.788E-2 | -8.303E0 | 3.211E3
2E-1 | 4.826E-2 | -7.714E-3 | 4.887E-2 | -9.082E0 | 3.212E3
1.5E-1 | 4.962E-2 | -8.684E-3 | 5.037E-2 | -9.928E0 | 3.212E3
1.125E-1 | 5.102E-2 | -1.009E-2 | 5.201E-2 | -1.118E1 | 3.212E3