## Sheet1
采样日期：2025-04-23 07:25:54.495
Freq(Hz) | Zre(3)(Ω) | Zim(3)(Ω) | Z(3)(Ω) | phase(3)(°) | E(3)(mV)
2E3 | 2.594E-2 | 3.067E-3 | 2.612E-2 | 6.742E0 | 3.189E3
1.5E3 | 2.618E-2 | 1.679E-3 | 2.624E-2 | 3.67E0 | 3.189E3
1.125E3 | 2.648E-2 | 4.193E-4 | 2.649E-2 | 9.07E-1 | 3.189E3
8.434E2 | 2.686E-2 | -5.19E-4 | 2.687E-2 | -1.107E0 | 3.189E3
6.325E2 | 2.73E-2 | -1.312E-3 | 2.733E-2 | -2.752E0 | 3.189E3
4.743E2 | 2.782E-2 | -2.007E-3 | 2.79E-2 | -4.126E0 | 3.189E3
3.557E2 | 2.84E-2 | -2.582E-3 | 2.851E-2 | -5.196E0 | 3.189E3
2.667E2 | 2.903E-2 | -3.14E-3 | 2.92E-2 | -6.173E0 | 3.189E3
2E2 | 2.972E-2 | -3.652E-3 | 2.995E-2 | -7.004E0 | 3.189E3
1.5E2 | 3.055E-2 | -4.066E-3 | 3.082E-2 | -7.582E0 | 3.189E3
1.125E2 | 3.147E-2 | -4.518E-3 | 3.18E-2 | -8.169E0 | 3.189E3
8.434E1 | 3.249E-2 | -4.657E-3 | 3.282E-2 | -8.157E0 | 3.189E3
6.325E1 | 3.348E-2 | -4.867E-3 | 3.383E-2 | -8.271E0 | 3.189E3
4.743E1 | 3.454E-2 | -4.905E-3 | 3.489E-2 | -8.081E0 | 3.189E3
3.557E1 | 3.552E-2 | -4.808E-3 | 3.584E-2 | -7.709E0 | 3.189E3
2.667E1 | 3.647E-2 | -4.685E-3 | 3.677E-2 | -7.321E0 | 3.189E3
2E1 | 3.746E-2 | -4.459E-3 | 3.772E-2 | -6.789E0 | 3.188E3
1.5E1 | 3.817E-2 | -4.22E-3 | 3.84E-2 | -6.309E0 | 3.189E3
1.125E1 | 3.88E-2 | -4.087E-3 | 3.902E-2 | -6.012E0 | 3.191E3
8.434E0 | 3.959E-2 | -3.879E-3 | 3.978E-2 | -5.596E0 | 3.194E3
6.325E0 | 4.021E-2 | -3.753E-3 | 4.038E-2 | -5.333E0 | 3.193E3
4.743E0 | 4.076E-2 | -3.682E-3 | 4.093E-2 | -5.162E0 | 3.192E3
3.557E0 | 4.128E-2 | -3.654E-3 | 4.145E-2 | -5.058E0 | 3.192E3
2.667E0 | 4.183E-2 | -3.666E-3 | 4.199E-2 | -5.008E0 | 3.191E3
2E0 | 4.234E-2 | -3.787E-3 | 4.251E-2 | -5.111E0 | 3.191E3
1.5E0 | 4.293E-2 | -3.91E-3 | 4.311E-2 | -5.205E0 | 3.19E3
1.125E0 | 4.343E-2 | -4.171E-3 | 4.363E-2 | -5.487E0 | 3.19E3
8.434E-1 | 4.421E-2 | -4.467E-3 | 4.443E-2 | -5.77E0 | 3.19E3
6.325E-1 | 4.484E-2 | -4.878E-3 | 4.511E-2 | -6.208E0 | 3.19E3
4.743E-1 | 4.558E-2 | -5.428E-3 | 4.591E-2 | -6.791E0 | 3.19E3
3.557E-1 | 4.646E-2 | -6.11E-3 | 4.686E-2 | -7.491E0 | 3.19E3
2.667E-1 | 4.742E-2 | -6.882E-3 | 4.792E-2 | -8.257E0 | 3.19E3
2E-1 | 4.841E-2 | -7.959E-3 | 4.906E-2 | -9.337E0 | 3.19E3
1.5E-1 | 4.974E-2 | -8.847E-3 | 5.052E-2 | -1.009E1 | 3.19E3
1.125E-1 | 5.127E-2 | -1.048E-2 | 5.233E-2 | -1.155E1 | 3.191E3